## Sheet1
| Material name | SMILES | Predicted IE per compound | Predicted IE per sample | Real IE per sample | Real IE per compound | Real volume losses | Volume loss predicted each sample | Volume loss predicted mean | Weight loss NaCl predicted | Weight loss NaCl from Ci Song | Compound number
0 | di-Kaliumoxalat Monohydrat |  | 0.2989648 | [0.43410103 0.16070034 0.29066448 0.31039328] | [0.4627737226277373, 0.4978102189781022, 0.35182481751824823, 0.5766423357664234] | 0.4722628 | [0.184, 0.172, 0.222, 0.145] | [0.27018289053239475 0.4007153567966625 0.3386652575126685 0.32924593803477503] | 0.3347024 | 0.8498435 | 0.61 | 3-5-11
1 | Trimesic acid | OC(=O)c1cc(cc(c1)C(O)=O)C(O)=O | 0.4246132 | [0.51330999 0.43741849 0.38888964 0.35883483] | [0.6452702702702703, 0.3986486486486487, 0.3952702702702703, 0.527027027027027] | 0.4915541 | [0.105, 0.178, 0.179, 0.14] | [0.2381699432415065 0.2753087251544891 0.29905713427986613 0.31376496276860694] | 0.2815752 | 0.8710729 | 0.53 | 4-4-2
2 | Maltol | CC1=C(O)C(=O)C=CO1 | -0.6324477 | [-0.66104719 -0.38388716 -0.76792488 -0.71693165] | [-0.6125690607734806, -0.6054852320675105, -0.5998573466476461, -0.6120331950207468] | -0.6075551 | [0.724, 0.711, 0.701, 0.723] | [1.8252199420747763 1.0041398112753621 2.6657895368869213 2.1855619618938835] | 1.920178 | 1.101221 | 0.5 | 2-4-4
3 | NaCl |  | 0.009363952 | [ 0.05998954 0.21860505 -0.15919618 -0.08194261] | [0.0, 0.0, 0.0, 0.0] | 0 | [0.33, 0.233, 0.283, 0.28] | [0.5889970889060565 0.48961087797313785 0.7452221958024291 0.6825125269539899] | 0.6265857 | 1.115322 | 0.5 | 2-5-6
4 | 3-HYDROXY-1 2-DIMETHYL-4(1H)-PYRIDONE & |  | 0.1946304 | [0.0831121 0.25896589 0.07776908 0.3586746 ] | [-0.5498154981549817, -0.6114649681528662, -0.568904593639576, -0.5821917808219178] | -0.5793103 | [0.542, 0.628, 0.566, 0.584] | [0.5733702610165041 0.46340116914238094 0.5767114875942194 0.4010489320400487] | 0.503633 | 1.113112 | 0.43 | 3-5-5
5 | Phenylphosphonic acid | OP(O)(=O)c1ccccc1 | -0.01432934 | [ 0.35772139 -0.44417257 -0.34750197 0.37663579] | [-0.42624356775300165, -0.38397790055248626, -0.5037091988130564, -0.31172839506172834] | -0.4146982 | [0.583, 0.543, 0.674, 0.486] | [0.26412734197812987 0.7398606486552869 0.6302468755478682 0.25634908415217234] | 0.472646 | 0.731998 | 0.6 | 3-7-4
6 | POTASSIUM L-TARTRATE MONOBASIC 99% | [K+].O[C@H]([C@@H](O)C([O-])=O)C(O)=O | 0.1416765 | [ 0.31592306 0.25630167 0.12097505 -0.1264936 ] | [0.39910313901345285, 0.3363228699551569, 0.4260089686098655, 0.10612855007473831] | 0.3168909 | [0.201, 0.222, 0.192, 0.299] | [0.28131627250217045 0.30583466465592846 0.3614856854171159 0.4707862985200044] | 0.3548557 | 0.731998 | 0.6 | 3-7-3
7 | NaCl |  | 0.002652634 | [-0.05647863 -0.05331713 0.1833421 -0.0629358 ] | [0.0, 0.0, 0.0, 0.0] | 0 | [0.506, 0.279, 0.429, 0.412] | [0.5348449668962386 0.5330588224481446 0.4121163299600537 0.538530505503674] | 0.5046377 | 0.898255 | 0.72 | 3-8-6
8 | NaCl |  | 0.01452113 | [ 0.24800801 -0.20398455 0.08744725 -0.07338618] | [0.0, 0.0, 0.0, 0.0] | 0 | [0.444, 0.413, 0.292, 0.403] | [0.6175319953910089 1.0316318784109084 0.749383672415395 0.8862320968262902] | 0.8211949 | 1.461727 | 0.69 | 4-5-12
9 | Picolinic acid | OC(=O)c1ccccn1 | 0.3733488 | [0.43299615 0.28181873 0.39223499 0.38634531] | [0.2424942263279446, 0.3133179368745188, 0.0638953040800615, 0.1439568899153194] | 0.1909161 | [0.246, 0.223, 0.304, 0.278] | [0.5198996372002636 0.6585179021696504 0.5572745447284828 0.5626749313248469] | 0.5745918 | 1.632125 | 0.58 | 4-3-5
10 | 3,5-Dimethylpyrazole | Cc1cc(C)[nH]n1 | -0.06304139 | [ 0.20675271 -0.37211763 -0.06134814 -0.02545249] | [0.08975521305530376, -0.39128035320088306, -0.15929878048780488, -0.17686567164179112] | -0.1931236 | [0.251, 0.453, 0.328, 0.335] | [0.6228439244862765 1.2505249014298079 0.836500274968479 0.8056893406682426] | 0.8788896 | 1.397625 | 0.49 | 2-3-2
11 | NaCl |  | 0.01598635 | [-0.07268418 -0.21397365 0.13800031 0.21260293] | [0.0, 0.0, 0.0, 0.0] | 0 | [0.308, 0.404, 0.348, 0.376] | [0.622447780620593 0.7343337506776209 0.4975511163554001 0.4544900555878185] | 0.5772057 | 1.027426 | 0.64 | 1-3-10
12 | NaCl |  | 0.02979392 | [-0.29073543 0.25702582 0.12231044 0.03057485] | [0.0, 0.0, 0.0, 0.0] | 0 | [0.335, 0.229, 0.25, 0.36] | [0.816844247589512 0.43044853866713273 0.5084970638578314 0.5616448754374429] | 0.5793587 | 1.031258 | 0.52 | 2-4-12
13 | Tannic acid | C1=C(C=C(C(=C1O)O)O)C(=O)OC2=CC(=CC(=C2O)O)C(=O)OCC3C(C(C(C(O3)OC(=O)C4=CC(=C(C(=C4)OC(=O)C5=CC(=C(C(=C5)O)O)O)O)O)OC(=O)C6=CC(=C(C(=C6)OC(=O)C7=CC(=C(C(=C7)O)O)O)O)O)OC(=O)C8=CC(=C(C(=C8)OC(=O)C9=CC(=C(C(=C9)O)O)O)O)O)OC(=O)C1=CC(=C(C(=C1)OC(=O)C1=CC(=C(C(=C1)O)O)O)O)O | 0.1760509 | [-0.38387405 0.52686847 0.41550221 0.145707 ] | [-0.18405797101449273, -0.13650306748466257, -0.22876712328767113, -0.29625] | -0.2158774 | [0.345, 0.326, 0.365, 0.4] | [1.0169766012415433 0.2964574395799504 0.36623794158638356 0.5352877557563357] | 0.5537399 | 1.115322 | 0.5 | 2-5-5
14 | L-Ornithine hydrochloride | Cl.NCCC[C@H](N)C(O)=O | -0.8545716 | [-0.84883153 -0.83535716 -0.87524827 -0.85884925] | [-0.739297253634895, -0.738663967611336, -0.7448616600790514, -0.6743188698284561] | -0.7270036 | [1.238, 1.235, 1.265, 0.991] | [3.704862550732588 3.401656637676588 4.489383952084959 3.967803076663958] | 3.890927 | 0.9969039 | 0.57 | 4-6-4
15 | 4-Methylsalicylic | Cc1ccc(C(O)=O)c(O)c1 | -0.2718403 | [-0.042242 -0.01767726 -0.39683127 -0.63061085] | [0.7320099255583127, 0.4540942928039703, 0.2985938792390407, 0.543424317617866] | 0.5070306 | [0.081, 0.165, 0.212, 0.138] | [0.26526321884401294 0.2586298385023748 0.42120547531926494 0.6877786569299436] | 0.4082193 | 0.4522232 | 0.54 | 4-7-7
16 | Folic acid | NC(N1)=NC(C2=C1N=CC(CNC3=CC=C(C(N[C@@H](CCC(O)=O)C(O)=O)=O)C=C3)=N2)=O | 0.5469738 | [0.56997785 0.63531853 0.51867977 0.46391911] | [0.21341463414634143, -0.1345646437994723, 0.030487804878048808, -0.18204488778054873] | -0.03244838 | [0.258, 0.379, 0.318, 0.401] | [0.34796057125777924 0.2950889243472879 0.38946938336739445 0.43378000881953355] | 0.3665747 | 1.440321 | 0.58 | 2-5-11
17 | EPPS |  | -0.8120138 | [-0.8099918 -0.81433845 -0.82791386 -0.79581125] | [-0.5834817453250223, -0.579361510791367, -0.6022534013605443, -0.6504110612855007] | -0.6060223 | [1.123, 1.112, 1.176, 1.338] | [3.49025623898011 3.5719690758655767 3.853752055884061 3.2478640961124556] | 3.54096 | 1.180456 | 0.83 | 1-6-8
18 | NaCl |  | 0.01266149 | [-0.17682701 0.11718035 0.09763114] | [0.0, 0.0, 0.0, 0.0] | 0 | [0.28, 0.375, 0.258, 0.399] | [0.982987729946697 None 0.7143502433857414 0.7301688623585785] | 0.8091689 | 1.440321 | 0.58 | 2-5-12
19 | 2-Hydroxy-1,4-Naphtoquinone | OC1=CC(=O)c2ccccc2C1=O | 0.5856408 | [0.5807498 0.62039766 0.59534999 0.54606591] | [-0.11100386100386106, 0.15526601520086858, 0.2747014115092291, 0.24429967426710097] | 0.1373507 | [0.518, 0.389, 0.334, 0.348] | [0.2908770656970408 0.2633692573864395 0.28074741227385797 0.3149408532079744] | 0.2874836 | 1.234969 | 0.82 | 4-5-3
20 | 5-Aminoisoquinoline | Nc1cccc2cnccc12 | 0.5304937 | [0.56208009 0.51163772 0.53103639 0.51722044] | [0.6742671009771987, 0.5635179153094463, 0.6026058631921825, 0.6590662323561347] | 0.6248643 | [0.15, 0.201, 0.183, 0.157] | [0.30383016738485175 0.33882723810433824 0.32536838253186245 0.33495392796445256] | 0.3257449 | 1.234969 | 0.82 | 4-5-5
21 | Succinic acid | OC(=O)CCC(O)=O | 0.07771751 | [ 0.29569369 -0.26533923 0.22508703 0.05542856] | [0.33219761499148204, -0.03770491803278708, -0.06230031948881798, -0.3299086757990868] | -0.06230032 | [0.196, 0.305, 0.313, 0.438] | [0.408045974178979 0.7886070710820678 0.44895255674779333 0.5472456648133479] | 0.5482128 | 1.031258 | 0.52 | 2-4-11
22 | 4-Quinolinol |  | 0.3400624 | [0.37590754 0.35271193 0.35363806 0.27799226] | [-0.09629629629629644, -0.06513409961685834, -0.27380952380952395, -0.26060606060606073] | -0.1846282 | [0.27, 0.261, 0.336, 0.33] | [0.3902724208358268 0.4047776549191206 0.40419850158096726 0.4515031430120732] | 0.4126879 | 1.113112 | 0.43 | 3-5-4
23 | Adipic acid |  | -0.1027279 | [-0.15267436 -0.27514002 0.16010879 -0.14320619] | [-0.31813627254509025, -0.06524725274725263, 0.009551800146950673, -0.010901162790697638] | -0.1185233 | [0.499, 0.364, 0.337, 0.344] | [0.5974466238773571 0.6983856934918368 0.4251796747009839 0.5908444168709861] | 0.5779641 | 0.9010927 | 0.61 | 1-2-1
24 | Cinnamaldehyde, (E)- |  | 0.4914323 | [0.54308487 0.54790449 0.32397423 0.55076573] | [0.17076411960132898, 0.3169435215946843, 0.08305647840531571, 0.49235880398671095] | 0.2657807 | [0.312, 0.257, 0.345, 0.191] | [0.25372151660877573 0.25104521816505426 0.3753919947875013 0.2494563903604918] | 0.2824038 | 0.9884205 | 0.67 | 3-9-3
25 | 2,2' Bipyridyl | c1ccc(nc1)-c2ccccn2 | 0.419686 | [0.662652 0.5252269 0.40781553 0.08304949] | [0.31124106562703047, 0.3372319688109161, 0.09031838856400254, 0.32683560753736185] | 0.2664068 | [0.265, 0.255, 0.35, 0.259] | [0.22992249390630062 0.3235857779829198 0.4036085249104255 0.6249556727670006] | 0.3955181 | 1.213175 | 0.68 | 4-7-2
26 | NaCl |  | 0.02064956 | [-0.04223572 0.19261247 -0.24662568 0.17884718] | [0.0, 0.0, 0.0, 0.0] | 0 | [0.393, 0.459, 0.359, 0.322] | [0.8182472178310475 0.6327398818562869 1.0402371481208685 0.6435275737698533] | 0.783688 | 1.394965 | 0.68 | 4-3-12
27 | NaCl |  | 0.006613531 | [-0.03141521 -0.14710363 -0.00793343 0.2129064 ] | [0.0, 0.0, 0.0, 0.0] | 0 | [0.466, 0.466, 0.406, 0.533] | [0.6846868931386759 0.777559078780378 0.6684806597500753 0.521982617204063] | 0.6631773 | 1.180456 | 0.83 | 1-6-9
28 | 1-2-4-5-Benzenetetracarboxylic acid | OC(=O)c1cc(C(O)=O)c(cc1C(O)=O)C(O)=O | 0.5255787 | [0.46069513 0.50388451 0.54084394 0.59689134] | [0.5062454077883909, 0.5268185157972078, 0.567964731814842, 0.5209404849375459] | 0.5304923 | [0.168, 0.161, 0.147, 0.163] | [0.2730132962827131 0.2511494590894757 0.23243941746334368 0.2040664395620757] | 0.2401672 | 0.9010927 | 0.61 | 1-2-2
29 | NaCl |  | 0.03103685 | [ 0.31676622 -0.14373293 -0.27017944 0.22129354] | [0.0, 0.0, 0.0, 0.0] | 0 | [0.33, 0.475, 0.399, 0.301] | [0.3793945470971043 0.6485037866561679 0.7608615955847537 0.4324098083034081] | 0.5552924 | 0.9884205 | 0.67 | 3-9-1
30 | NaCl |  | 0.03253373 | [ 0.37534808 0.09707518 -0.04260836 -0.29967998] | [0.0, 0.0, 0.0, 0.0] | 0 | [0.26, 0.29, 0.266, 0.287] | [0.4904657840760962 0.708960805580783 0.820126798231331 1.1211767709264504] | 0.7851825 | 1.397625 | 0.49 | 2-3-6
31 | Sodium Dodecylbenzene Sulfonate | [Na+].CCCCCCCCCCCCc1ccc(cc1)S([O-])(=O)=O | 0.725701 | [0.59022322 0.68381053 0.81168297 0.81708737] | [0.8458197611292074, 0.7741585233441911, 0.6894679695982628, 0.7806731813246471] | 0.7725299 | [0.071, 0.104, 0.143, 0.101] | [0.2843043746976543 0.21937321875681057 0.1306549318701615 0.12690534220365662] | 0.1903095 | 1.234969 | 0.82 | 4-5-2
32 | Ethylenediamine | NCCN | -0.09909166 | [ 0.28462905 0.15896892 -0.39697783 -0.44298676] | [-0.8125, -0.8211743772241993, -0.8145756457564576, -0.8284982935153584] | -0.819407 | [2.68, 2.81, 2.71, 2.93] | [0.5328060481427616 0.6263973208150091 1.2351069538175445 1.3371259862046576] | 0.9328591 | 1.325738 | 0.89 | 4-1-2
33 | NaCl |  | 0.1492509 | [ 0.58294866 0.42523321 0.11863557 -0.5298139 ] | [0.0, 0.0, 0.0, 0.0] | 0 | [0.402, 0.378, 0.354, 0.405] | [0.2842450039779581 0.39173735347557254 0.6007016649421424 1.4495510974284367] | 0.6815588 | 1.213175 | 0.68 | 4-7-6
34 | n-Octyl gallate | CCCCCCCCOC(=O)c1cc(O)c(O)c(O)c1 |  | [nan nan nan nan] | [0.2179372197309417, 0.41883408071748873, 0.40448430493273535, 0.2896860986547084] | 0.3327354 | [0.218, 0.162, 0.166, 0.198] | [0.7572690370991095 0.759042176175448 0.4986758703878203 0.3556472097893026] | 0.5926586 |  | 0.5 | 3-1-2
35 | 2,5-Dimethyl-1,3,4-thiadiazole |  | 0.1250941 | [ 0.22893424 -0.07671699 0.15661824 0.19154087] | [0.1416871416871417, -0.12284482758620674, -0.07499999999999996, 0.030303030303030387] | -0.01213592 | [0.262, 0.348, 0.33, 0.296] | [0.41140837021382903 0.5778922383863886 0.4499931566298995 0.4313599048515871] | 0.4676634 | 0.9497334 | 0.54 | 1-1-5
36 | Benzotriazole | c1ccc2[nH]nnc2c1 | -0.8077353 | [-0.78316193 -0.8206031 -0.80906107 -0.81811504] | [-0.46142578125, -0.5220970537261698, -0.521267361111111, -0.5566720257234726] | -0.5177088 | [0.512, 0.577, 0.576, 0.622] | [3.6210547832483795 4.376789924390461 4.112218075694079 4.316918360498975] | 4.106745 | 1.397625 | 0.49 | 2-3-1
37 | D-(+)-Galactose | OC[C@@H](O)[C@H](O)[C@H](O)[C@@H](O)C=O |  | [nan nan nan nan] | [0.013452914798206095, -0.04863481228668942, 0.3363228699551569, -0.13161993769470404] | 0.0367713 | [0.275, 0.293, 0.185, 0.321] | [0.4481366727780984 0.33323901610305584 0.6805243036480069 0.4893984681997459] | 0.4878246 |  | 0.5 | 3-1-3
38 | 1,3-Benzenedimethanol, 2-hydroxy-5-methyl- |  | 0.01119345 | [ 0.12320457 -0.36810176 0.09464118 0.19502983] | [-0.3281250000000001, -0.10416666666666652, -0.032776349614395905, -0.04505076142131981] | -0.1463415 | [0.56, 0.42, 0.389, 0.394] | [0.48687786627567714 0.8787687686644787 0.5027389052230282 0.4469938460531915] | 0.5788448 | 0.9884205 | 0.67 | 3-9-6
39 | Salicylhydroxamic acid | ONC(=O)c1ccccc1O | 0.2091936 | [ 0.39977483 0.36581182 0.18698911 -0.11580148] | [-0.3474025974025975, -0.36392405063291144, -0.226923076923077, -0.4289772727272727] | -0.3495146 | [0.77, 0.79, 0.65, 0.88] | [0.44704582610256427 0.47234137100025564 0.6055279698355608 0.8423412294328786] | 0.5918141 | 1.325738 | 0.89 | 4-1-3
40 | 2,3-Pyridinedicarboxylic acid | OC(=O)c1cccnc1C(O)=O | 0.5132215 | [0.50692014 0.51590798 0.48634861 0.5437093 ] | [0.27020785219399535, 0.6397228637413395, 0.12548113933795235, 0.32563510392609696] | 0.3402617 | [0.237, 0.117, 0.284, 0.219] | [0.4521169323554292 0.44387576459066436 0.4709794718231006 0.4183840538614575] | 0.4463391 | 1.632125 | 0.58 | 4-3-1
41 | 5-Methylsalicylic acid | Cc1ccc(O)c(c1)C(O)=O | -0.2170318 | [-0.31879182 -0.20241221 -0.00750491 -0.33941815] | [0.6691480562448304, nan, 0.6294458229942101, 0.543424317617866] | 0.6140061 | [0.1, -1.0, 0.112, 0.138] | [0.37295202588832777 0.31853292489751583 0.2559790714343191 0.3845972647626923] | 0.3330153 | 0.4522232 | 0.54 | 4-7-8
42 | 1,2,3-Benzenetricarboxylic acid hydrate |  | 0.0587895 | [ 0.18016214 0.00353147 -0.00732512] | [0.4574557708508846, 0.35636057287278855, 0.4069081718618366, 0.06655433866891314] | 0.3218197 | [0.161, 0.191, 0.176, 0.277] | [0.32215664725948356 0.3915639652130607 0.3958513191107105] | 0.3698573 | 0.699454 | 0.53 | 4-2-11
43 | Malonic acid | OC(=O)CC(O)=O | -0.06832458 | [-0.15158056 -0.04452456 -0.03176473 -0.04542847] | [0.36967632027257236, -0.018394648829431537, 0.06643952299829625, -0.16619318181818188] | 0.05451448 | [0.185, 0.299, 0.274, 0.352] | [0.6828682301184691 0.6063564365284756 0.5983656016869732 0.606930610671479] | 0.6236302 | 1.031258 | 0.52 | 2-4-10
44 | Benzamide |  | 0.4107964 | [0.34644277 0.34922534 0.47256729 0.47495022] | [0.20055710306406693, 0.3704735376044568, -0.08883248730964466, 0.1866295264623956] | 0.1650418 | [0.287, 0.226, 0.394, 0.292] | [0.37723694201509383 0.3756308290521533 0.30443715349729683 0.303061710482381] | 0.3400917 | 1.027426 | 0.64 | 1-3-9
45 | 3,4-Pyridinedicarboxylic acid | OC(=O)c1ccncc1C(O)=O | 0.2835915 | [0.42353308 0.32362695 0.28577349 0.10143241] | [0.579100145137881, 0.2104499274310594, 0.5210449927431058, 0.5239477503628447] | 0.4586357 | [0.145, 0.272, 0.165, 0.164] | [0.36748702882884543 0.4311753424268182 0.45530622351648714 0.5728202635376555] | 0.4566972 | 1.134717 | 0.61 | 2-2-7
46 | Thiosalicylic acid | OC(=O)c1ccccc1S | -0.5345681 | [-0.41302887 -0.58578552 -0.57694714 -0.56251103] | [-0.058583106267030005, -0.24398249452954068, 0.06222865412445722, 0.04196816208393617] | -0.06558485 | [0.367, 0.457, 0.324, 0.331] | [1.3755953949167528 1.9493156678827512 1.908590773401198 1.845611745756996] | 1.769778 | 1.437234 | 0.61 | 2-1-1
47 | NaCl |  | 0.03897685 | [-0.32451889 0.01962809 0.32257113 0.13822707] | [0.0, 0.0, 0.0, 0.0] | 0 | [0.531, 0.404, 0.488, 0.419] | [1.0271242724468272 0.6801850161462873 0.4700022101057212 0.5979006790355439] | 0.693803 | 1.234969 | 0.82 | 4-5-6
48 | 8-Hydroxyquinoline | Oc1cccc2cccnc12 | -0.2779923 | [ 0.04913764 -0.40357712 -0.42634694 -0.33118291] | [-0.04731457800511507, -0.2141350210970464, -0.019736842105263164, -0.1685267857142857] | -0.1199055 | [0.391, 0.474, 0.38, 0.448] | [0.6591433852481721 1.1622724620265212 1.2084061560852168 1.036465573568746] | 1.016572 | 1.233906 | 0.66 | 2-1-11
49 | NaCl |  | 0.001338054 | [ 0.05703981 -0.04942965 -0.05137087 0.04911293] | [0.0, 0.0, 0.0, 0.0] | 0 | [0.318, 0.262, 0.385, 0.292] | [0.3684518042446725 0.41105796108221865 0.41189912948328944 0.37154915010465983] | 0.3907395 | 0.6955163 | 0.56 | 1-6-5
50 | NaCl |  | 0.002511165 | [-0.08864417 0.10186601 0.03383527 -0.03701244] | [0.0, 0.0, 0.0, 0.0] | 0 | [0.356, 0.293, 0.317, 0.395] | [0.5554711203084615 0.45466402531795774 0.48910335282731865 0.5256888680390741] | 0.5062318 | 0.9010927 | 0.61 | 1-2-5
51 | 5-Nitrobarbituric acid trihydrate | O.[O-][N+](=O)C1C(=O)NC(=O)NC1=O | 0.6146828 | [0.59720233 0.63860542 0.60008129 0.62284216] | [0.16829109811565957, 0.5815464587394412, 0.4905782975958414, 0.4463937621832359] | 0.4217024 | [0.32, 0.161, 0.196, 0.213] | [0.2745302912307935 0.2463116488320162 0.2725681088415444 0.25705523889439796] | 0.2626163 | 1.213175 | 0.68 | 4-7-3
52 | Uracil | O=C1NC=CC(=O)N1 | -0.7577041 | [-0.78295183 -0.75982283 -0.73137116 -0.75667065] | [-0.5568862275449102, -0.26550868486352364, -0.6243654822335025, -0.5555555555555556] | -0.5310891 | [0.668, 0.403, 0.788, 0.666] | [2.2546461678251157 2.0375243441690127 1.8217210773931256 2.0111294718760524] | 2.031255 | 0.8710729 | 0.53 | 4-4-1
53 | taurine | NCCS(O)(=O)=O |  | [] | [-0.2079866888519134, -0.25274725274725274, -0.42994011976047897, -0.14234234234234244] | -0.2754947 | [0.601, 0.637, 0.835, 0.555] | [None None None None] |  |  | 0.85 | 3-1-10
54 | 3-Methylcinnamic acid |  | 0.5929671 | [0.60407264 0.60757911 0.58325881 0.57695793] | [0.516279069767442, 0.7262458471760798, 0.4046511627906977, 0.42325581395348844] | 0.517608 | [0.182, 0.103, 0.224, 0.217] | [0.219855465646353 0.2179083514699066 0.23141322812084336 0.23491206298180914] | 0.2260223 | 0.9884205 | 0.67 | 3-9-4
55 | 6-Hydroxyquinoline |  | 0.2665147 | [0.33315884 0.28378429 0.20395418 0.24516162] | [-0.11913357400722036, -0.24923076923076926, -0.10294117647058831, -0.2628398791540786] | -0.1900415 | [0.277, 0.325, 0.272, 0.331] | [0.4170050553318637 0.44788113464892204 0.4978024050726681 0.47203358615204344] | 0.4586805 | 1.113112 | 0.43 | 3-5-3
56 | Phytic acid | OP(O)(=O)O[C@@H]1[C@H](OP(O)(O)=O)[C@H](OP(O)(O)=O)[C@@H](OP(O)(O)=O)[C@H](OP(O)(O)=O)[C@H]1OP(O)(O)=O | 0.09043605 | [ 0.28113258 0.07023512 -0.02823057 0.03860709] | [-0.472396486825596, -0.5353591160220994, -0.5070339976553342, -0.5536093418259023] | -0.5190163 | [0.797, 0.905, 0.853, 0.942] | [0.350463495096398 0.45328059267735754 0.5016845805247009 0.4686999427995568] | 0.4435322 | 0.8677887 | 0.75 | 4-6-7
57 | Benzoic acid | OC(=O)c1ccccc1 | 0.07519918 | [ 0.26052257 -0.04807492 0.09320899 -0.00485989] | [0.1758389261744968, 0.18926174496644288, 0.2939597315436242, 0.2778523489932886] | 0.2342282 | [0.307, 0.302, 0.263, 0.269] | [0.5126101113279523 0.7282147558966565 0.6285928713037753 0.6965912478990869] | 0.6415022 | 1.233906 | 0.66 | 2-1-9
58 | Lactobionic acid | OC[C@@H](O)[C@@H](O[C@@H]1O[C@H](CO)[C@H](O)[C@H](O)[C@H]1O)[C@H](O)[C@@H](O)C(O)=O | 0.1447893 | [-0.50816941 0.33799141 0.46137745 0.28795758] | [0.36855670103092786, 0.37371134020618557, 0.4329896907216495, 0.4226804123711341] | 0.3994845 | [0.245, 0.243, 0.22, 0.224] | [1.6696702482408763 0.5436380848862763 0.4423140929051552 0.5847256143537618] | 0.810087 | 1.461727 | 0.69 | 4-5-9
59 | Acetic acid | CC(O)=O | 0.4927311 | [0.50866501 0.49436299 0.47768861 0.49020768] | [0.22938144329896903, 0.12628865979381443, 0.0798969072164949, 0.38659793814432997] | 0.2055412 | [0.299, 0.339, 0.357, 0.238] | [0.4034817909743189 0.4152265373013567 0.42891945242953744 0.4186388554241147] | 0.4165667 | 1.461727 | 0.69 | 4-5-10
60 | 1,2,4-Triazole | c1nc[nH]n1 | -0.5056194 | [-0.4728385 0.02271053 -0.77498622 -0.79736346] | [-0.7570484581497797, -0.7322815533980582, -0.723973973973974, -0.7386255924170616] | -0.7385636 | [1.135, 1.03, 0.999, 1.055] | [1.4894535094821464 0.7673506258124196 3.489486401262029 3.874832017770576] | 2.405281 | 1.397625 | 0.49 | 2-3-3
61 | Iminodiacetic acid |  | -0.653341 | [-0.61350288 -0.7560713 -0.65016752 -0.59362214] | [-0.6332167832167832, -0.5990061162079512, -0.5439130434782609, -0.604449472096531] | -0.5976218 | [0.715, 0.654, 0.575, 0.663] | [1.0814859776973758 1.7135794887963014 1.1948325109620361 1.0285777249539705] | 1.254619 | 0.7440244 | 0.47 | 1-2-9
62 | 1-Pheny-1,3-butanedione | CC(=O)CC(=O)c1ccccc1 | 0.2954506 | [0.25622613 0.32791084 0.2023375 0.39532803] | [0.2584670231729056, -0.20538243626062314, -0.12616822429906527, -0.09516129032258047] | -0.05872483 | [0.208, 0.353, 0.321, 0.31] | [0.46014569104407554 0.4157969841308373 0.4934846141228981 0.37408843372312933] | 0.4358789 | 1.101221 | 0.5 | 2-4-3
63 | 2,2′-Thiodiacetic acid |  | 0.2081192 | [0.2042613 0.18693621 0.33029076 0.11098873] | [0.0009532888465203504, 0.3060057197330791, 0.07721639656816015, 0.058150619637750145] | 0.1105815 | [0.262, 0.182, 0.242, 0.247] | [0.33261179006943675 0.33985352500126303 0.27993258400628823 0.37159890652338806] | 0.3309992 | 0.7440244 | 0.61 | 1-2-6
64 | Piperazine | C1CNCCN1 | -0.4723496 | [-0.41190121 -0.41804154 -0.49034734 -0.56910839] | [-0.21691176470588236, -0.2406417112299466, -0.3270142180094786, -0.2154696132596685] | -0.2529592 | [0.544, 0.561, 0.633, 0.543] | [2.351385457042009 2.376195267029228 2.7133125012317767 3.209268672531987] | 2.66254 | 2.461468 | 0.76 | 2-3-7
65 | 4-Hydroxybenzoic acid | OC(=O)c1ccc(O)cc1 | -0.8138384 | [-0.81022257 -0.8107497 -0.81779334 -0.81658801] | [-0.554958183990442, -0.494572591587517, -0.5757403189066059, -0.530264817150063] | -0.540832 | [0.837, 0.737, 0.878, 0.793] | [3.6527308685713487 3.662905101270597 3.804503639565667 3.779501415546157] | 3.72491 | 1.233906 | 0.66 | 2-1-7
66 | NaCl |  | 0.04322518 | [ 0.29311892 -0.29964946 0.36967121 -0.19023995] | [0.0, 0.0, 0.0, 0.0] | 0 | [0.335, 0.291, 0.35, 0.299] | [0.33054007459791646 0.6676706676450659 0.2947439543194741 0.5774593464776472] | 0.4676035 | 0.8323342 | 0.57 | 1-1-12
67 | 4,5-Diamino-2,6-dimercaptopyrimidine |  | 0.5796535 | [0.60645814 0.6335996 0.54417181 0.53438453] | [0.42966263526416293, 0.1317632081476766, 0.27180140038192235, 0.6206238064926799] | 0.3634628 | [0.224, 0.341, 0.286, 0.149] | [0.2591580846929212 0.2412846923814207 0.3001753369546806 0.30662052920009836] | 0.2768097 | 1.172179 | 0.7 | 1-5-5
68 | 3-Hydroxybenzoic acid |  | -0.4361444 | [-0.64394136 -0.40908826 -0.39539127 -0.29615668] | [-0.3494897959183674, -0.3974480151228734, -0.45231958762886604, -0.5360262008733625] | -0.4427448 | [0.49, 0.529, 0.582, 0.687] | [1.3132766847098585 0.7913254748628952 0.7733985377527083 0.6643573918321889] | 0.8855895 | 0.8323342 | 0.57 | 1-1-10
69 | glycine |  | -0.7033396 | [-0.56055429 -0.7869389 -0.70742521 -0.75844006] | [-0.5766296809986129, -0.5807005494505493, -0.6667576419213974, -0.5935419440745673] | -0.6081515 | [0.721, 0.728, 0.916, 0.751] | [1.2141615540288317 2.50424915615625 1.8236638863953987 2.208802032358176] | 1.937719 | 0.9497334 | 0.54 | 1-1-2
70 | NaCl |  | 0.01424648 | [ 0.31602081 0.02667717 -0.08865448 -0.19705758] | [0.0, 0.0, 0.0, 0.0] | 0 | [0.277, 0.25, 0.406, 0.437] | [0.3265591292052332 0.46470339757608214 0.5238848944865281 0.5946131848593749] | 0.4774402 | 0.8498435 | 0.61 | 3-5-12
71 | 2 2'-(ETHYLENEDIOXY)BIS(ETHYLAMINE) 98% | NCCOCCOCCN | -0.1923101 | [ 0.22567559 -0.61158346 0.36227976 -0.74561233] | [-0.671411856474259, -0.6621892542101042, -0.6799012158054711, -0.6524339933993399] | -0.6667985 | [1.282, 1.247, 1.316, 1.212] | [0.43669962565371023 1.45198506519548 0.3596582817589773 2.216990360118458] | 1.116333 | 1.003876 | 0.75 | 3-7-7
72 | 3-Nitrophthalic acid |  | 0.3504779 | [0.11476309 0.48469916 0.51519444 0.28725508] | [0.05537873965626994, -0.34759136212624586, -0.049031476997578705, -0.319324090121317] | -0.1996943 | [0.371, 0.602, 0.413, 0.577] | [0.582952730020927 0.3393397033177582 0.31925772632416505 0.4693620347474081] | 0.427728 | 1.172179 | 0.7 | 1-5-4
73 | NaCl |  | 0.001741501 | [ 0.01639448 0.03115226 -0.08005224 0.03947151] | [0.0, 0.0, 0.0, 0.0] | 0 | [0.329, 0.217, 0.29, 0.351] | [0.38650942189119164 0.38071032938121424 0.4271456257665633 0.3774412669351925] | 0.3929517 | 0.699454 | 0.53 | 4-2-12
74 | 4-Amino-6-mercapto-1H-pyrazolo[3,4-d]pyrimidine |  | 0.2485959 | [0.33491504 0.26308501 0.01635563 0.38002804] | [0.23764705882352943, 0.40078431372549017, 0.39137254901960783, 0.5576470588235294] | 0.3968627 | [0.243, 0.191, 0.194, 0.141] | [0.3109960615716175 0.34458403719179986 0.45995556125919446 0.2899010661603622] | 0.3513592 | 0.8323342 | 0.57 | 1-1-7
75 | 2,6-Diamino-4-chloropyrimidine |  | 0.1841042 | [0.08035344 0.16536881 0.18896143 0.30173317] | [-0.0016556291390729116, -0.19385026737967914, 0.28358208955223885, -0.0016556291390729116] | 0.009950249 | [0.302, 0.374, 0.216, 0.302] | [0.43225303867499154 0.39229404310257276 0.3812050205301264 0.32819995393461937] | 0.383488 | 0.8366371 | 0.54 | 1-5-9
76 | Malic acid | O[C@@H](CC(O)=O)C(O)=O | 0.4453071 | [0.53606589 0.35402379 0.39740626 0.49373229] | [0.7761989342806395, 0.18650088809946708, 0.3570159857904085, 0.23268206039076378] | 0.3880995 | [0.063, 0.229, 0.181, 0.216] | [0.2906944666107155 0.4047594365170844 0.3775766042688203 0.31722009045832683] | 0.3475626 | 1.115322 | 0.5 | 2-5-3
77 | Furylacrylic acid |  | -0.05812572 | [-0.14950634 -0.26334525 0.08655946 0.09378926] | [0.305993690851735, -0.25470219435736663, 0.007360672975814997, 0.18401682439537337] | 0.03890641 | [0.165, 0.319, 0.236, 0.194] | [0.4393454619738898 0.5072396941631986 0.3413166748746847 0.3386151829361535] | 0.4066293 | 0.6651157 | 0.42 | 4-2-2
78 | NaCl |  | 0.01623805 | [-0.22444196 0.04181176 0.21394167 0.03364073] | [0.0, 0.0, 0.0, 0.0] | 0 | [0.438, 0.415, 0.264, 0.373] | [0.8938156234341802 0.6642217316229858 0.5449002614749278 0.6698859383021193] | 0.6932059 | 1.233906 | 0.66 | 2-1-12
79 | 2,5-Pyridinedicarboxylic acid | OC(=O)c1ccc(nc1)C(O)=O | 0.2566617 | [0.22840601 0.28980576 0.23168365 0.27675136] | [0.5319435104236718, 0.4512441156691325, 0.4673839946200402, 0.5965030262273032] | 0.5117687 | [0.174, 0.204, 0.198, 0.15] | [0.5176783759267524 0.47648401463841056 0.5154793406084054 0.4852424781364949] | 0.4987211 | 1.194239 | 0.66 | 2-2-4
80 | Sodium Formate | [Na+].[O-]C=O | 0.5131466 | [0.33208926 0.4924875 0.61061605 0.61739353] | [0.3233830845771143, 0.3233830845771143, 0.4029850746268656, 0.24378109452736318] | 0.3233831 | [0.34, 0.34, 0.3, 0.38] | [0.4974578284686223 0.3779937202845054 0.2900119481340364 0.28496410550936324] | 0.3626069 | 1.325738 | 0.89 | 4-1-1
81 | Hydroquinonesulfonic acid potassium salt | [K+].Oc1ccc(O)c(c1)S([O-])(=O)=O |  | [] | [0.20798319327731096, -0.3873873873873873, -0.29585798816568054, 0.12394957983193278] | -0.152648 | [0.377, 0.777, 0.676, 0.417] | [None None None None] |  |  | 0.85 | 3-1-9
82 | 3-Amino-4-Hydroxybenzoic acid |  | -0.6910506 | [-0.77271967 -0.6891682 -0.49876989 -0.80354445] | [-0.41666666666666663, -0.5068493150684932, -0.4014251781472683, -0.413953488372093] | -0.4381271 | [0.432, 0.511, 0.421, 0.43] | [2.8347181193110527 2.0727469872986695 1.2853889904089417 3.279498409270211] | 2.368088 | 1.146811 | 0.45 | 5-1-3
83 | Phthalic acid | OC(C1=C(C(O)=O)C=CC=C1)=O | 0.2490801 | [0.1556472 0.30961372 0.32165222 0.20940735] | [-0.05342465753424663, 0.25904486251808956, 0.105643994211288, 0.06222865412445722] | 0.09261939 | [0.365, 0.256, 0.309, 0.324] | [0.6817598240363337 0.5574418991929362 0.5477215959591556 0.6383520072246001] | 0.6063188 | 1.437234 | 0.61 | 2-1-5
84 | Decylphosphonic acid | CCCCCCCCCCP(O)(O)=O | 0.1612154 | [0.34229861 0.06626199 0.19044566 0.04585538] | [0.2675635276532138, 0.10313901345291476, 0.21674140508221218, 0.1449925261584455] | 0.1831091 | [0.245, 0.3, 0.262, 0.286] | [0.2704697273951648 0.38398560527515363 0.33291695116729436 0.39237751256773284] | 0.3449374 | 0.731998 | 0.6 | 3-7-5
85 | 3-(2-Thienyl)acrylic acid |  | -0.002273983 | [ 0.07210762 -0.14552457 0.03667757 0.02764345] | [0.16719242902208198, -0.33958333333333335, -0.02561475409836056, 0.05783385909568883] | -0.07309942 | [0.198, 0.36, 0.244, 0.224] | [0.346716756836581 0.4372981552642477 0.3599555694697384 0.36333126052432474] | 0.3768254 | 0.6651157 | 0.42 | 4-2-1
86 | NaCl |  | 0.009690364 | [-0.11774747 -0.03602263 -0.13685965 0.3293912 ] | [0.0, 0.0, 0.0, 0.0] | 0 | [0.361, 0.376, 0.485, 0.349] | [0.7464159546911954 0.6831357100384361 0.7629435556531905 0.44161424638649294] | 0.6585274 | 1.172179 | 0.7 | 1-5-6
87 | 6-Phosphonohexanoic acid | OC(=O)CCCCCP(O)(O)=O | -0.2835626 | [-0.11959714 -0.2645944 -0.61195642 -0.13810258] | [-0.20167064439140803, -0.25501113585746105, -0.31030927835051547, -0.3256048387096774] | -0.2763656 | [0.419, 0.449, 0.485, 0.496] | [0.4670984858351432 0.5591946037001713 1.0597645775404705 0.4771273641940593] | 0.6407963 | 0.731998 | 0.6 | 3-7-1
88 | N-Lauroylsarcosine Na | [Na+].CCCCCCCCCCCC(=O)N(C)CC([O-])=O | 0.4120265 | [0.43900069 0.5322466 0.29791341 0.37894516] | [0.3917525773195877, 0.10051546391752586, 0.19845360824742275, 0.20618556701030943] | 0.2242268 | [0.236, 0.349, 0.311, 0.308] | [0.4606897775078695 0.3841167086621879 0.5765499307925351 0.510007077295981] | 0.4828409 | 1.461727 | 0.69 | 4-5-11
89 | Chitosan |  | 0.1328794 | [ 0.23844811 -0.22051442 0.19832088 0.315263 ] | [0.21341463414634143, 0.17987804878048785, 0.17682926829268286, 0.16463414634146334] | 0.183689 | [0.258, 0.269, 0.27, 0.274] | [0.6162241404906031 1.0380807070258808 0.6486938516741615 0.5540679162283457] | 0.7142667 | 1.440321 | 0.58 | 2-5-8
90 | NaCl |  | 0.01721445 | [-0.2259556 -0.05240209 0.00660545 0.34061002] | [0.0, 0.0, 0.0, 0.0] | 0 | [0.288, 0.259, 0.207, 0.254] | [0.8323497516200494 0.6799040603467413 0.6400199385447186 0.42482892048170384] | 0.6442757 | 1.146811 | 0.45 | 5-1-6
91 | 8-Aminoquinoline |  | 0.2715864 | [0.24982722 0.27359726 0.29319861 0.2697226 ] | [-0.3990147783251232, -0.3900000000000001, -0.39603960396039617, -0.5158730158730159] | -0.4305718 | [0.406, 0.4, 0.404, 0.504] | [0.46911597814579853 0.4542515303944044 0.4419939438641363 0.45667452239245054] | 0.455509 | 1.113112 | 0.43 | 3-5-1
92 | PhenylPhosphonic acid | OP(O)(=O)c1ccccc1 | -0.5785336 | [-0.7350265 -0.5877022 -0.29429565 -0.69711023] | [0.055374592833876246, -0.1702702702702703, 0.1400651465798045, -0.04460580912863066] | -0.01391863 | [0.435, 0.555, 0.396, 0.482] | [2.618386562557196 1.6827716383971019 0.9831355611474306 2.2906123706864494] | 1.893727 | 1.234969 | 0.82 | 4-5-4
93 | Citraconic acid | C\C(=C\C(O)=O)C(O)=O | 0.2637102 | [ 0.41243307 0.42231959 0.25477205 -0.03468408] | [0.4097938144329897, 0.17525773195876293, 0.30670103092783507, 0.2860824742268041] | 0.2944588 | [0.229, 0.32, 0.269, 0.277] | [0.4825069741611329 0.4743882161365708 0.611977398236926 0.8507006842616794] | 0.6048933 | 1.461727 | 0.69 | 4-5-8
94 | NaCl |  | 0.02796355 | [-0.28316293 0.00165907 0.29975125 0.09360681] | [0.0, 0.0, 0.0, 0.0] | 0 | [0.338, 0.315, 0.412, 0.317] | [1.1263853582262071 0.8060951905711004 0.5654051961975973 0.731853389310087] | 0.8074348 | 1.437234 | 0.61 | 2-1-6
95 | 4-Amino-4H-1,2,4-triazole |  | -0.1474915 | [-0.18160134 -0.10025048 -0.26035076 -0.0477633 ] | [-0.24812967581047396, -0.06944444444444453, -0.16712707182320452, -0.2168831168831169] | -0.1807065 | [0.401, 0.324, 0.362, 0.385] | [0.5743176929920347 0.5223907549131386 0.6354644907633878 0.49359663119580155] | 0.5564424 | 0.8366371 | 0.54 | 1-5-7
96 | 3,4-Dihydroxybenzoic acid | OC(=O)c1ccc(O)c(O)c1 | 0.6063862 | [0.61498475 0.61125759 0.59008471 0.60921772] | [-0.5431818181818182, -0.5777310924369747, -0.5592105263157895, -0.5847107438016529] | -0.5668103 | [1.1, 1.19, 1.14, 1.21] | [0.286758150908276 0.28953412765731823 0.30530362964151353 0.29105341809814983] | 0.2931623 | 1.325738 | 0.89 | 4-1-5
97 | sodium-2-mercaptoethanesulfonate |  | -0.6992833 | [-0.8055406 -0.73997099 -0.64174009 -0.60988153] | [-0.6199095022624435, -0.6111111111111112, -0.5699658703071673, -0.5172413793103449] | -0.5832989 | [0.663, 0.648, 0.586, 0.522] | [3.3131628902504535 2.4777069018922115 1.7983471127311155 1.6514872269296104] | 2.310176 | 1.146811 | 0.45 | 5-1-4
98 | Urea | NC(N)=O | 0.05600752 | [-0.08780972 0.25227048 0.04138969 0.01817963] | [-0.263681592039801, 0.19594594594594605, 0.18243243243243246, 0.04729729729729737] | 0.01689189 | [0.402, 0.238, 0.242, 0.282] | [0.5364744988215793 0.3659140189662439 0.4691120847022558 0.48047031839377896] | 0.4629927 | 0.8710729 | 0.53 | 4-4-3
99 | D-Pinitol |  | 0.233399 | [ 0.25652699 -0.00332495 0.33429204 0.34610173] | [-0.03672985781990523, -0.018115942028985588, -0.09465478841870834, -0.19184890656063625] | -0.09060403 | [0.422, 0.414, 0.449, 0.503] | [0.3751844762594641 0.5063211492136903 0.33594130565645647 0.3299816922059247] | 0.3868572 | 0.898255 | 0.72 | 3-8-4
100 | β-D-Glucopyranose, 4-O-β-D-galactopyranosyl- |  | 0.04473313 | [-0.06382426 0.03842698 -0.09167582 0.29600562] | [-0.1314102564102566, -0.17712550607287458, -0.1566390041493776, -0.06336405529953926] | -0.1341853 | [0.468, 0.494, 0.482, 0.434] | [0.539041589099183 0.4852459574401391 0.5555699896353394 0.3552620760840115] | 0.4837799 | 0.898255 | 0.72 | 3-8-5
101 | L-Cysteine | N[C@@H](CS)C(O)=O |  | [] | [-0.4005037783375315, -0.49841938883034764, -0.44843568945538814, -0.4675615212527964] | -0.456 | [0.794, 0.949, 0.863, 0.894] | [None None None None] |  |  | 0.85 | 3-1-8
102 | Quinic acid | O[C@@H]1C[C@@](O)(C[C@@H](O)[C@H]1O)C(O)=O | 0.3371753 | [0.40629938 0.27116569 0.32911368 0.34212262] | [0.31023864511162424, 0.34103156274056967, 0.2332563510392609, 0.14087759815242484] | 0.256351 | [0.224, 0.214, 0.249, 0.279] | [0.5443785639935728 0.6682859285943042 0.6151520073115673 0.6032237906693992] | 0.6077601 | 1.632125 | 0.58 | 4-3-2
103 | Oxalic acid | OC(=O)C(O)=O | -0.01121392 | [ 0.18482647 -0.12459664 -0.17364074 0.06855523] | [0.44804088586030655, 0.41396933560477, 0.33219761499148204, 0.08347529812606458] | 0.3194208 | [0.162, 0.172, 0.196, 0.269] | [0.47227785866546595 0.6618191164305249 0.7010978227149672 0.5396406162630415] | 0.5937089 | 1.031258 | 0.52 | 2-4-7
104 | p-Phenylenediacetic acid |  | 0.288729 | [0.10660578 0.29907285 0.47912669 0.27011087] | [0.07242339832869082, -0.02179836512261568, 0.0696378830083565, 0.13091922005571044] | 0.06267409 | [0.333, 0.367, 0.334, 0.312] | [0.5156722128662748 0.40457913032455317 0.3006510288551159 0.42129614765417694] | 0.4105496 | 1.027426 | 0.74 | 1-3-6
105 | Penicillin G Na salt | [Na+].[H][C@]12SC(C)(C)[C@@H](N1C(=O)[C@H]2NC(=O)Cc3ccccc3)C([O-])=O | -0.1323223 | [-0.28700838 0.04030463 -0.15026311] | [-0.11111111111111105, -0.1941031941031941, -0.3787878787878788, -0.3716475095785441] | -0.2814896 | [0.369, 0.407, 0.528, 0.522] | [1.1348926436424782 None 0.7765556897808356 0.952258223108071] | 0.9545689 | 1.440321 | 0.58 | 2-5-10
106 | Tartaric acid (L-(+)-Tartaric acid,L-Threaric acid, (2R,3R)-(+)-Tartaric acid) |  | 0.2716431 | [0.14614671 0.43600561 0.31008159 0.19433831] | [0.7051129607609988, 0.4054696789536266, 0.31747919143876335, 0.5029726516052319] | 0.4827586 | [0.124, 0.25, 0.287, 0.209] | [0.416272041231731 0.2749595247546131 0.3363502210105945 0.39277758953878167] | 0.3550898 | 0.8677887 | 0.75 | 4-6-8
107 | 5-NITRO-1-10-PHENANTHROLINE |  | -0.1437694 | [-0.04360887 -0.01679784 -0.37012413 -0.14454686] | [-0.11726804123711343, 0.35182481751824823, -0.36100746268656714, 0.09781021897810227] | -0.05841924 | [0.388, 0.222, 0.536, 0.309] | [0.49921014049935275 0.4855971325184842 0.7579908584093721 0.5581137417530629] | 0.575228 | 0.8498435 | 0.61 | 3-5-10
108 | TAPS |  | -0.7667683 | [-0.74258381 -0.79610044 -0.75550237 -0.77288651] | [-0.3901564537157758, -0.4464497041420118, -0.4702718006795018, -0.5712648945921173] | -0.4782487 | [0.767, 0.845, 0.883, 1.091] | [2.5762843960180697 3.252470487449062 2.7124079242515715 2.92002610179001] | 2.865297 | 1.180456 | 0.83 | 1-6-7
109 | NaCl |  | 0.01642336 | [-0.21940071 0.02526448 -0.06147814 0.32130782] | [0.0, 0.0, 0.0, 0.0] | 0 | [0.45, 0.42, 0.442, 0.37] | [0.6245480192563835 0.475204753820365 0.519456990814435 0.3308771918815342] | 0.4875217 | 0.8677887 | 0.75 | 4-6-12
110 | Mandelic acid | OC(C(O)=O)c1ccccc1 | 0.2683861 | [0.32928058 0.26348687 0.18800199 0.29277501] | [0.3297682709447416, 0.19429590017825316, -0.04915254237288125, -0.04591836734693866] | 0.1060606 | [0.188, 0.226, 0.295, 0.294] | [0.41494957414539707 0.45565373636553536 0.5023534730730408 0.43753423663748336] | 0.4526228 | 1.101221 | 0.5 | 2-4-2
111 | 4-Isopropylbenzoic acid | CC(C)c1ccc(cc1)C(O)=O | 0.1878619 | [-0.09898429 0.35813922 0.26993725 0.2223555 ] | [0.23943661971830987, 0.07746478873239437, 0.09859154929577474, 0.13145539906103298] | 0.1367371 | [0.324, 0.393, 0.384, 0.37] | [1.5347645197776718 0.8875952244182831 1.0095650399610998 1.075363323167471] | 1.126822 | 2.461468 | 0.76 | 2-3-8
112 | Alginic acid sodium salt from brown algae |  | 0.146661 | [0.16505329 0.07219629 0.28146191 0.06793234] | [0.3932926829268293, 0.43292682926829273, 0.47560975609756106, 0.326219512195122] | 0.4070122 | [0.199, 0.186, 0.172, 0.221] | [0.6756129473549506 0.7507499529712592 0.5814187090846125 0.7542002042900724] | 0.6904955 | 1.440321 | 0.58 | 2-5-7
113 | Methionine |  | -0.4836535 | [-0.68147517 -0.5855404 -0.38630922 -0.28128919] | [-0.4009683098591549, -0.45297427652733113, -0.5778535980148884, -0.5814883148831488] | -0.5154859 | [0.568, 0.622, 0.806, 0.813] | [1.5893010127107245 1.2214262576401598 0.8248972584026266 0.7043609719289032] | 1.084996 | 0.9010927 | 0.61 | 1-2-4
114 | 5-AMINO-1 3 4-THIADIAZOLE-2-THIOL 98% | Nc1nnc(S)s1 | 0.6740564 | [0.67027198 0.72472744 0.66479495 0.63643107] | [0.5157270029673591, 0.6201780415430267, 0.6890207715133532, 0.5442136498516321] | 0.5922849 | [0.204, 0.16, 0.131, 0.192] | [0.18595836639918464 0.15524684584619397 0.18904727676330751 0.20504379683295101] | 0.1838241 | 1.003876 | 0.75 | 3-7-9
115 | 2,6-Pyridinedicarboxylic acid | OC(=O)c1cccc(n1)C(O)=O | -0.03127929 | [-0.04209368 -0.32916785 0.1221514 0.12399295] | [0.25487558843308655, 0.11768661735036978, 0.5131136516476126, 0.41896435776731666] | 0.3261601 | [0.277, 0.328, 0.181, 0.216] | [0.7004032426353686 1.0001319836523042 0.5889667910397831 0.5877312555026865] | 0.7193083 | 1.194239 | 0.66 | 2-2-3
116 | Salicylaldoxime | O\N=C\c1ccccc1O | -0.04978295 | [-0.19433335 -0.18324822 0.28779804 -0.10934828] | [-0.2387971698113206, -0.4860668789808916, -0.36591355599214137, -0.3276041666666665] | -0.3674669 | [0.424, 0.628, 0.509, 0.48] | [0.6951490351605553 0.6857143262975117 0.39887469068617887 0.628818635608688] | 0.6021392 | 0.9969039 | 0.57 | 4-6-2
117 | 3-methyl-2-nitrobenzoic acid | Cc1cccc(C(O)=O)c1[N+]([O-])=O | -0.6220514 | [-0.61718849 -0.67152089 -0.64287692 -0.55661937] | [-0.7045769764216365, -0.7345794392523364, -0.720655737704918, -0.6860722181282239] | -0.7125991 | [1.442, 1.605, 1.525, 1.357] | [3.6123441886448204 4.20984748195132 3.872185915686207 3.1188708857019734] | 3.703312 | 2.461468 | 0.76 | 2-3-10
118 | NaCl |  | 0.0008692334 | [-0.02080002 0.01322563 -0.05359511 0.06464644] | [0.0, 0.0, 0.0, 0.0] | 0 | [0.252, 0.364, 0.303, 0.287] | [0.48000494047725123 0.46380450720353616 0.49663820997832536 0.43963565667777393] | 0.4700208 | 0.8366371 | 0.54 | 1-5-12
119 | Ascorbic acid | OC([C@]([C@@H](O)CO)([H])O1)=C(O)C1=O | 0.4058186 | [0.2986041 0.43061801 0.48823364] | [-0.16220238095238104, -0.18641618497109824, -0.31004901960784315, -0.21587743732590536] | -0.2229124 | [0.336, 0.346, 0.408, 0.359] | [0.43948461869320876 None 0.35676659580587783 0.3206654666611255] | 0.3723056 | 1.115322 | 0.5 | 2-5-2
120 | 2-Nitroterephthalic acid | OC(=O)c1ccc(C(O)=O)c(c1)[N+]([O-])=O |  | [nan nan nan nan] | [-0.23838797814207646, -0.3013784461152883, -0.11507936507936511, 0.19999999999999996] | -0.1442824 | [0.366, 0.399, 0.315, 0.223] | [1.937144021614189 0.9688396543208366 1.0315720996335418 0.7585229985566361] | 1.17402 |  | 0.5 | 3-1-5
121 | N,N′-Trimethyleneurea |  | -0.1412752 | [-0.26365435 0.12852889 -0.2019755 -0.2279999 ] | [0.15638106650689043, 0.1635710005991613, 0.05811863391252248, -0.0408045977011493] | 0.08388256 | [0.352, 0.349, 0.393, 0.435] | [0.655458195860388 0.4206101173129179 0.6047982075299145 0.625186178773055] | 0.5765132 | 0.8591059 | 0.74 | 1-3-4
122 | 2-(3,5-Dimethylphenyl)acetic acid |  | 0.1700791 | [-0.16207174 0.22296078 0.2963651 0.32306211] | [-0.032776349614395905, 0.29568106312292364, 0.22657807308970102, 0.2106312292358804] | 0.1747508 | [0.389, 0.265, 0.291, 0.297] | [0.6626968664671512 0.43148399852776037 0.3907231352026355 0.3758984909932928] | 0.4652006 | 0.9884205 | 0.67 | 3-9-5
123 | 3-Mercaptobenzoic acid |  | 0.3730824 | [0.397522 0.24258994 0.49605804 0.35615972] | [0.0945273631840795, 0.5953565505804312, 0.6550580431177446, 0.5024875621890547] | 0.4618574 | [0.273, 0.122, 0.104, 0.15] | [0.2831772084960091 0.355998503824002 0.23686321993603518 0.3026183414461561] | 0.2946643 | 0.8366371 | 0.54 | 1-5-10
124 | 1-Undecanethiol |  | -0.08077262 | [-0.46339148 -0.18839794 0.06572491 0.26297404] | [-0.30208333333333337, -0.07515337423312884, -0.13857142857142857, -0.3665966386554621] | -0.2386364 | [0.432, 0.326, 0.35, 0.476] | [0.8759101142132916 0.5791272000284645 0.4391287534901087 0.3464175523213727] | 0.5601459 | 0.8366371 | 0.54 | 1-5-8
125 | Anthraquinone-2-sulfonic acid sodium salt monohydrate |  | -0.1338716 | [ 0.34062429 -0.45535316 0.12671863 -0.54747612] | [-0.30034423407917377, 1.0, -0.23301886792452842, -0.33578431372549034] | -0.2922229 | [0.581, -1.0, 0.53, 0.612] | [0.3327458131806582 0.9265410461091091 0.44069066280396324 1.1151624829251157] | 0.703785 | 0.898255 | 0.72 | 3-8-1
126 | NaCl |  | 0.005650782 | [-0.035162 -0.13574733 0.07627149 0.11724097] | [0.0, 0.0, 0.0, 0.0] | 0 | [0.281, 0.299, 0.322, 0.389] | [0.5804688399274017 0.6480262308819312 0.5173419114656885 0.49439660676785446] | 0.5600584 | 0.9969039 | 0.57 | 4-6-6
127 | 1,2,3,4-Butanetetracarboxylic acid |  | 0.4099711 | [0.57301555 0.48395036 0.11166684 0.47125177] | [0.3461794019933555, 0.4418604651162792, 0.22126245847176085, 0.29568106312292364] | 0.3262458 | [0.246, 0.21, 0.293, 0.265] | [0.23710123516124154 0.28655846363893533 0.4932846838050396 0.29360989157199124] | 0.3276386 | 0.9884205 | 0.67 | 3-9-2
128 | Stearic acid sodium salt | [Na+].CCCCCCCCCCCCCCCCCC([O-])=O | -0.6341594 | [-0.67687064 -0.66066735 -0.6298339 -0.56926586] | [-0.18031189083820665, -0.30265339966832505, -0.3140293637846656, -0.2622807017543859] | -0.2683776 | [0.513, 0.603, 0.613, 0.57] | [1.5087509994829267 1.4367074152096553 1.3170350751656434 1.1318391038201168] | 1.348583 | 0.8677887 | 0.75 | 4-6-10
129 | 2-Mercaptoimidazole |  | -0.09734107 | [-0.34750286 -0.09062762 0.00072009 0.04804612] | [-0.09176300578034657, -0.07573529411764701, -0.16644562334217494, 0.19172633253778848] | -0.04555809 | [0.346, 0.34, 0.377, 0.254] | [0.5988371255909648 0.4296804251011557 0.3904581446932923 0.37196599468302993] | 0.4477354 | 0.6955163 | 0.56 | 1-6-4
130 | 2-2-Bipyridine-4-4-dicarboxylic acid | OC(=O)c1ccnc(c1)-c2cc(ccn2)C(O)=O | -0.1212499 | [-0.31096389 0.11669719 -0.01817051 -0.2725625 ] | [0.13137893593919647, -0.04855371900826433, 0.23995656894679696, 0.10097719869706845] | 0.1053203 | [0.4, 0.484, 0.35, 0.414] | [1.0069182597771102 0.6128381811495957 0.7066431066913113 0.9537631015766942] | 0.8200407 | 1.234969 | 0.82 | 4-5-1
131 | Itaconic acid |  | 0.2788082 | [0.18165996 0.16679695 0.40203886 0.36473708] | [0.27380952380952384, -0.034482758620689724, 0.19047619047619047, 0.03571428571428581] | 0.1160714 | [0.183, 0.261, 0.204, 0.243] | [0.5272365771200392 0.5368124491766811 0.3852518142712161 0.40928444121656193] | 0.4646463 | 1.146811 | 0.45 | 5-1-2
132 | 2-Mercapto-1-methylimidazole |  | -0.1551072 | [-0.19740241 -0.31228037 -0.08843974 -0.02230613] | [-0.2725694444444443, -0.1390410958904107, -0.25709219858156007, -0.3480290456431534] | -0.2614571 | [0.432, 0.365, 0.423, 0.482] | [0.4868436121272118 0.5681668728123276 0.42864913020560735 0.39965425272360533] | 0.4708285 | 0.6955163 | 0.56 | 1-6-2
133 | Diglycolic acid | OC(=O)COCC(O)=O | 0.07224475 | [ 0.32361044 0.08576804 0.09199416 -0.21239365] | [0.21722113502935425, 0.2772341813437703, 0.2798434442270058, 0.11806914546640568] | 0.223092 | [0.3, 0.277, 0.276, 0.338] | [0.5300783502577081 0.7164725738349049 0.711593243032578 0.9950249327566136] | 0.7382923 | 1.394965 | 0.68 | 4-3-10
134 | Salicylic acid | OC(=O)c1ccccc1O | 0.244174 | [0.25349577 0.0481039 0.44725953 0.22783664] | [-0.050000000000000155, 0.5061728395061729, 0.040935672514619936, 0.5373619233268356] | 0.2579597 | [0.405, 0.19, 0.369, 0.178] | [0.5087865094155875 0.6487731444419121 0.3767251189411739 0.5262747183402295] | 0.5151399 | 1.213175 | 0.68 | 4-7-4
135 | Pyrazinecarboxylic acid |  | -0.06023003 | [ 0.06687724 -0.08043318 -0.17477682 -0.05258736] | [0.083386378103119, 0.00954805856142582, 0.047740292807129325, 0.06556333545512427] | 0.05155952 | [0.36, 0.389, 0.374, 0.367] | [0.6144868740000986 0.7161278015882551 0.7979991135914093 0.6950797756500983] | 0.7059234 | 1.172179 | 0.7 | 1-5-1
136 | Nicotinic acid | OC(=O)c1cccnc1 | 0.2056277 | [0.1390964 0.36918064 0.02796668 0.28626713] | [0.22206095791001434, 0.2597968069666181, 0.09433962264150941, 0.4049346879535558] | 0.245283 | [0.268, 0.255, 0.312, 0.205] | [0.548810162152846 0.4021357044980988 0.6196533136782356 0.4549915376434489] | 0.5063977 | 1.134717 | 0.61 | 2-2-10
137 | Dextran |  | 0.213418 | [0.2058412 0.30601062 0.28122291 0.0605971 ] | [0.4359756097560976, 0.19817073170731714, 0.21341463414634143, 0.19817073170731714] | 0.2614329 | [0.185, 0.263, 0.258, 0.263] | [0.6426086345339354 0.5615546531861625 0.5816121014116034 0.7601356503324908] | 0.6364778 | 1.440321 | 0.58 | 2-5-9
138 | NaCl |  |  | [] | [0.0, 0.0, 0.0, 0.0] | 0 | [0.466, 0.446, 0.53, 0.462] | [None None None None] |  |  | 0.85 | 3-1-12
139 | NaCl |  | 0.0116 | [-0.04808971 -0.18885568 0.00512856 0.27821684] | [0.0, 0.0, 0.0, 0.0] | 0 | [0.718, 0.218, 0.281, 0.248] | [0.27414620412968876 0.3217215320552554 0.259624229896803 0.18835840564653195] | 0.2609626 | 0.4645134 | 0.65 | 4-4-12
140 | 5,5-Dimethylhydantoin | CC1(C)NC(=O)NC1=O | -0.7294002 | [-0.52943173 -0.77400493 -0.80275941 -0.81140467] | [-0.7531333930170099, -0.752023381294964, -0.7467860422405876, -0.7745298446443173] | -0.757102 | [1.117, 1.112, 1.089, 1.223] | [1.6685836930114704 3.474334742303575 3.980836567151629 4.163319198097962] | 3.321769 | 1.397625 | 0.49 | 2-3-5
141 | EDTA | OC(=O)CN(CCN(CC(O)=O)CC(O)=O)CC(O)=O | -0.5096632 | [-0.48042137 -0.51189267 -0.46335756 -0.58298109] | [-0.6474241030358785, -0.6811564059900166, -0.6754868755292125, -0.6835260115606936] | -0.6725059 | [1.087, 1.202, 1.181, 1.211] | [1.5083144388235854 1.6055648276631571 1.4603540414612703 1.879262372913206] | 1.613374 | 1.394965 | 0.68 | 4-3-11
142 | NaCl |  | 0.00268984 | [-0.09824304 0.07931931 0.03714834 -0.00746525] | [0.0, 0.0, 0.0, 0.0] | 0 | [0.338, 0.374, 0.224, 0.273] | [0.2817366345213001 0.23390626843744586 0.24462013809818786 0.2559688428891184] | 0.254058 | 0.4522232 | 0.54 | 4-7-12
143 | 2-Amino-2-methyl-1,3-propanediol |  | -0.7195818 | [-0.70650165 -0.77230075 -0.72759151 -0.6719332 ] | [-0.7517241379310344, -0.731629392971246, -0.7162162162162162, -0.7209302325581395] | -0.7308411 | [1.015, 0.939, 0.888, 0.903] | [2.195159447078295 2.8295028277756087 2.365108648202645 1.96385513499291] | 2.338407 | 1.146811 | 0.45 | 5-1-5
144 | Terephthalic acid | OC(=O)c1ccc(cc1)C(O)=O | 0.2159139 | [ 0.54738208 0.14814364 -0.01895021 0.1870801 ] | [0.8935153583617748, 0.8443686006825939, 0.6832764505119454, 0.6368600682593857] | 0.7645051 | [0.039, 0.057, 0.116, 0.133] | [0.11811634544963737 0.22230264399961766 0.2660034130322162 0.2121416849771407] | 0.204641 | 0.4645134 | 0.65 | 4-4-10
145 | 1,3,4-thiadiazole-2,5-dithiol (DMTD, bismuthiol) salt | [K]Sc1nnc(S[K])s1 | 0.3255583 | [0.59424644 0.18604571 0.21884516 0.3030957 ] | [0.9272254710851202, 0.8414554905782976, 0.8128654970760234, 0.916829109811566] | 0.8745939 | [0.028, 0.061, 0.072, 0.032] | [0.27654490323355213 0.5547576912647685 0.5324029425747899 0.47498124120812757] | 0.4596717 | 1.213175 | 0.68 | 4-7-1
146 | 1,10-Phenanthroline monohydrate | O.c1cnc2c(c1)ccc3cccnc23 | 0.126843 | [ 0.15303844 -0.26278362 0.29427144 0.3228459 ] | [0.420604182804028, 0.09217660728117749, 0.07358636715724254, 0.19132455460883036] | 0.1944229 | [0.187, 0.293, 0.299, 0.261] | [0.4743479343766597 0.7596933703546405 0.395249203909533 0.3792458402281552] | 0.5021341 | 0.9969039 | 0.57 | 4-6-5
147 | CyDTA/TRANS-12-DIAMINO | [H]O[H].OC(=O)CN(CC(O)=O)[C@@H]1CCCC[C@H]1N(CC(O)=O)CC(O)=O | -0.7133408 | [-0.69746319 -0.74807847 -0.71024393 -0.69757765] | [-0.655040504050405, -0.6735519591141397, -0.625, -0.60202492211838] | -0.6409836 | [1.111, 1.174, 1.022, 0.963] | [2.590388775531492 3.1108415586023375 2.704647258495694 2.5913691486443997] | 2.749312 | 1.394965 | 0.68 | 4-3-9
148 | Acetamide | CC(N)=O | -0.1478868 | [-0.38083545 -0.28851247 0.16223346 -0.08443277] | [-0.04207119741100318, -0.18232044198895025, -0.38842975206611563, -0.19565217391304335] | -0.222587 | [0.309, 0.362, 0.484, 0.368] | [0.7903663422021819 0.68780801205492 0.4099751501155361 0.5344957859821264] | 0.6056613 | 0.8710729 | 0.53 | 4-4-4
149 | 4-Mercaptobenzoic acid |  | 0.2872603 | [0.17269875 0.34904022 0.2521136 0.37518879] | [0.35986733001658366, 0.0945273631840795, 0.5290215588723052, 0.2935323383084577] | 0.3192371 | [0.193, 0.273, 0.142, 0.213] | [0.3888488191791283 0.3059646552593849 0.35152218538579166 0.2936742803133906] | 0.3350025 | 0.8366371 | 0.54 | 1-5-11
150 | NaCl |  | 0.01335113 | [-0.07562755 0.32465384 -0.00065746 -0.1949643 ] | [0.0, 0.0, 0.0, 0.0] | 0 | [0.208, 0.16, 0.319, 0.264] | [0.40423157005020044 0.25235020290037136 0.3739063565508836 0.46415398343795433] | 0.3736605 | 0.6651157 | 0.42 | 4-2-6
151 | NaCl |  | 0.001728931 | [ 0.08142152 -0.0794941 0.01208192 -0.00709362] | [0.0, 0.0, 0.0, 0.0] | 0 | [0.327, 0.381, 0.354, 0.425] | [0.6162933077929499 0.7288608324215657 0.662814681627971 0.6757139506032657] | 0.6709207 | 1.194239 | 0.66 | 2-2-6
152 | salicylaldehyde | Oc1ccccc1C=O | 0.6712568 | [0.71854746 0.70728504 0.56383118 0.69536345] | [0.29956584659913166, 0.3545586107091171, 0.18668596237337176, 0.3574529667149058] | 0.2995658 | [0.242, 0.223, 0.281, 0.222] | [0.2272545743154132 0.2363482391485327 0.35217787858892236 0.24597414473927792] | 0.2654387 | 1.437234 | 0.61 | 2-1-4
153 | 3 5-DIMETHYLPYRAZOLE-1-METHANOL 99% | Cc1cc(C)n(CO)n1 | -0.05208381 | [ 0.31936849 0.02063889 -0.18743049 -0.36091211] | [0.5323442136498516, 0.09080118694362027, 0.2925816023738873, 0.19525222551928778] | 0.2777448 | [0.197, 0.383, 0.298, 0.339] | [0.3838591709346648 0.5523352010205844 0.6940637245453504 0.8824686382148361] | 0.6281817 | 1.003876 | 0.75 | 3-7-11
154 | (R)-(−)-Glycidyl benzyl ether |  | -0.1152167 | [ 0.12923408 -0.29686392 -0.19470707 -0.09852996] | [-0.46331828442437917, -0.44190140845070414, -0.4432084309133488, -0.3007352941176471] | -0.4187042 | [0.443, 0.426, 0.427, 0.34] | [0.32537085453654235 0.5314199317643252 0.4640057224422873 0.41450132799910555] | 0.4338245 | 0.6651157 | 0.42 | 4-2-4
155 | NaCl |  | 0.001749657 | [ 0.05333507 0.02591972 -0.08023164 0.00797548] | [0.0, 0.0, 0.0, 0.0] | 0 | [0.382, 0.401, 0.425, 0.461] | [0.45690194810540147 0.4701338002807057 0.5247449384166136 0.47879447277534243] | 0.4826438 | 0.8591059 | 0.74 | 1-3-5
156 | NaCl |  | 0.01882271 | [ 0.2598155 0.15176308 -0.2139638 -0.12232395] | [0.0, 0.0, 0.0, 0.0] | 0 | [0.315, 0.271, 0.336, 0.416] | [0.3043896556871649 0.34882457804488837 0.5231754472949259 0.46854969036547245] | 0.4112348 | 0.731998 | 0.6 | 3-7-6
157 | 2-Mercaptopyridine-3-carboxylic acid |  | -0.7121291 | [-0.7745596 -0.73085979 -0.62545433 -0.71764283] | [-0.070266272189349, -0.09957020057306576, 0.01988862370723976, -0.4025665399239543] | -0.17357 | [0.338, 0.349, 0.308, 0.526] | [1.7332275786725075 1.4518064932178147 1.0432359464228929 1.3838483898540066] | 1.40303 | 0.6955163 | 0.56 | 1-6-1
158 | BIS-TRIS propane |  |  | [] | [-0.6287698412698413, -0.671984572230014, -0.6934796854521625, -0.6153371710526316] | -0.6553058 | [1.26, 1.426, 1.526, 1.216] | [None None None None] |  | 1.180456 | 0.83 | 1-6-10
159 | 8-Hydroxy-5-quinoline sulfonic acid | O.Oc1ccc(c2cccnc12)S(O)(=O)=O | -0.6367978 | [-0.76024168 -0.68269565 -0.55331404 -0.55093998] | [-0.4741867043847242, -0.5937158469945356, -0.5731917336394949, -0.5095646437994723] | -0.5426023 | [0.707, 0.915, 0.871, 0.758] | [2.798320820846937 2.1144390025247377 1.5019963803877099 1.494055712037908] | 1.977203 | 1.194239 | 0.66 | 2-2-1
160 | 2'-Hydroxy-4'-methoxyaceto-phenone | O=C(C)C1=CC=C(OC)C=C1O | 0.0400355 | [ 0.22572992 0.00070077 -0.02516862 -0.04112007] | [0.21568627450980404, 0.49732620320855625, 0.17290552584670238, 0.051693404634581164] | 0.2344029 | [0.22, 0.141, 0.232, 0.266] | [0.47901258208274805 0.6182298834166726 0.6346363441663784 0.6451938436927207] | 0.5942682 | 1.101221 | 0.5 | 2-4-1
161 | Glycolic acid | OCC(O)=O | -0.04237335 | [ 0.2731937 -0.02420813 -0.40382179 -0.0146572 ] | [0.4010695187165776, 0.32263814616755804, 0.18003565062388593, 0.3975044563279858] | 0.3253119 | [0.168, 0.19, 0.23, 0.169] | [0.44964847672764413 0.6340116618903578 1.037715588515108 0.6278661848893211] | 0.6873105 | 1.101221 | 0.5 | 2-4-5
162 | Lactic acid | CC(O)C(O)=O | -0.4525565 | [-0.32609355 -0.50007856 -0.45247623 -0.53157769] | [-0.3126463700234192, -0.4267578125000001, -0.4106425702811246, -0.28239608801955995] | -0.3640303 | [0.427, 0.512, 0.498, 0.409] | [0.8597019325205467 1.1588994376358956 1.0581434366255513 1.2368298216942808] | 1.078394 | 1.031258 | 0.52 | 2-4-8
163 | N-(2-HYDROXYETHYL)IMINODIACETIC ACID >& |  | -0.3034076 | [-0.50808084 -0.7251879 -0.27885024 0.29848855] | [-0.5196353436185133, -0.684622467771639, -0.5771604938271606, -0.6465428276573788] | -0.6171045 | [0.713, 1.086, 0.81, 0.969] | [0.9705662862902144 1.737333049954575 0.6620540913179908 0.3349297333554193] | 0.9262208 | 0.8498435 | 0.61 | 3-5-9
164 | 2-Amino-5-trifluoromethyl-1,3,4-thiadiazole | Nc1nnc(s1)C(F)(F)F | 0.3365871 | [0.32553435 0.15219812 0.44633899 0.422277 ] | [0.44451038575667656, 0.41839762611275977, 0.5560830860534125, 0.4967359050445105] | 0.4789318 | [0.234, 0.245, 0.187, 0.212] | [0.3803817765164843 0.4781390804058606 0.31225097606421326 0.32582134202948837] | 0.3741483 | 1.003876 | 0.75 | 3-7-10
165 | pyrazine | c1cnccn1 | -0.08895312 | [ 0.25351672 0.00690944 -0.280116 -0.33612263] | [-0.20156249999999987, -0.40117187499999996, -0.301912568306011, -0.10455607476635509] | -0.2689557 | [0.48, 0.64, 0.549, 0.428] | [0.5850099544272462 0.7782731113988285 1.0886308829932512 1.1804709566158778] | 0.9080962 | 1.394965 | 0.68 | 4-3-8
166 | 5-Sulfosalicylic acid | O.OC(=O)c1cc(ccc1O)S(O)(=O)=O | -0.4337184 | [-0.59811816 -0.39466133 -0.1251579 -0.61693626] | [-0.4534358047016275, -0.41874999999999996, nan, -0.4464285714285714] | -0.4399321 | [0.553, 0.52, -1.0, 0.546] | [0.6321708214562702 0.4196955883212807 0.29040437250960544 0.6632263566548644] | 0.5013743 | 0.4522232 | 0.54 | 4-7-11
167 | 4-Aminosalicylic acid | Nc1ccc(C(O)=O)c(O)c1 | 0.045758 | [-0.08988679 0.13045731 0.06862024 0.07384123] | [0.5401157981803143, nan, 0.5467328370554176, 0.5732009925558312] | 0.5533499 | [0.139, -1.0, 0.137, 0.129] | [0.2791498567411941 0.22091425124466338 0.23662445145979621 0.235298017242628] | 0.2429966 | 0.4522232 | 0.54 | 4-7-9
168 | NaCl |  | 0.01453844 | [-0.17744126 -0.13139522 0.04409527 0.32289496] | [0.0, 0.0, 0.0, 0.0] | 0 | [0.242, 0.243, 0.281, 0.21] | [0.7602422485664788 0.7199406736311511 0.5977691992849714 0.42342351368675196] | 0.6253439 | 1.113112 | 0.43 | 3-5-6
169 | Dimethyl 5-hydroxyisophthalate |  | -0.0573837 | [-0.36990264 0.06624548 0.00368412 0.07043825] | [-0.049544419134396334, 0.1875374475733972, 0.304973037747154, -0.0988120950323974] | 0.08268424 | [0.439, 0.339, 0.29, 0.463] | [0.7659828841104744 0.45067081861791314 0.4808656720491348 0.44864720621329207] | 0.5365416 | 0.8591059 | 0.74 | 1-3-2
170 | Cyclohexanemethanol |  | 0.1052807 | [ 0.45754773 0.19387053 -0.02764044 -0.20265504] | [-0.0524475524475525, 0.3653136531365313, -0.013349514563106846, 0.29889298892988925] | 0.1488315 | [0.429, 0.258, 0.412, 0.285] | [0.27374184021587933 0.40680328632071694 0.5189825634788267 0.6328975315376] | 0.4581063 | 0.898255 | 0.72 | 3-8-3
171 | Citric acid | OC(=O)CC(O)(CC(O)=O)C(O)=O | -0.8691516 | [-0.86310188 -0.88313809 -0.87219239 -0.85817414] | [-0.7234361610968294, -0.7657837445573294, -0.7262510602205259, -0.7246160409556314] | -0.7363154 | [1.167, 1.378, 1.179, 1.172] | [4.09105970865976 4.792480222181781 4.382042605502981 3.948916014046811] | 4.303625 | 0.9969039 | 0.57 | 4-6-1
172 | 5-Methyl-1,3-dihydro-2H-benzo[d]imidazole-2-thione |  | 0.3064564 | [0.4146332 0.27499823 0.27911971 0.25707448] | [0.46666666666666656, 0.46039215686274504, 0.3349019607843138, 0.4760784313725489] | 0.4345098 | [0.17, 0.172, 0.212, 0.167] | [0.27371957302448086 0.33901337352421584 0.3370861532672032 0.34739458249167776] | 0.3243034 | 0.8323342 | 0.57 | 1-1-11
173 | lysine |  | -0.3723452 | [-0.45551544 -0.40067934 -0.3021753 -0.33101084] | [-0.5025584795321638, -0.5825153374233129, -0.573086574654956, -0.6466770508826584] | -0.5823872 | [0.684, 0.815, 0.797, 0.963] | [0.9297450765030564 0.8446761001248708 0.725442713561848 0.7567115729787129] | 0.8141439 | 0.9010927 | 0.61 | 1-2-3
174 | NaCl |  | 0.03153396 | [ 0.24626155 0.01795031 0.15956843 -0.29764444] | [0.0, 0.0, 0.0, 0.0] | 0 | [0.235, 0.254, 0.288, 0.272] | [0.3150560530194559 0.41048814758734153 0.3512930189566389 0.5951276590731873] | 0.4179912 | 0.7440244 | 0.47 | 1-2-10
175 | 5-Nitrouracil |  | 0.5438803 | [0.52880766 0.52508547 0.52960583 0.59202213] | [0.2334152334152334, 0.3022113022113023, 0.3742833742833743, 0.49221949221949235] | 0.3505324 | [0.234, 0.213, 0.191, 0.155] | [0.25140848358723655 0.2533944894261275 0.2509826114164252 0.21767988978379954] | 0.2433664 | 0.9497334 | 0.54 | 1-1-4
176 | DIETHYLENETRIAMINE-PENTAACETIC ACID NA5 |  | -0.7534051 | [-0.6493699 -0.81912248 -0.78483866 -0.76028935] | [-0.7379495026778883, -0.7143452877397831, -0.7281746031746031, -0.7373466257668712] | -0.729783 | [1.307, 1.199, 1.26, 1.304] | [1.361663349333329 2.6395770937093523 2.2189867160120555 1.9917352099993944] | 2.052991 | 0.8498435 | 0.61 | 3-5-7
177 | 8-Nitroquinoline |  | 0.3038979 | [0.25777689 0.331465 0.24156465 0.38478507] | [0.11065573770491799, 0.25409836065573776, -0.16151202749140892, -0.23750000000000004] | -0.03366337 | [0.217, 0.182, 0.291, 0.32] | [0.46414469955874826 0.4180642909899959 0.47428292493771634 0.3847209072911366] | 0.4353032 | 1.113112 | 0.43 | 3-5-2
178 | Pyrazole | c1cn[nH]c1 | 0.0673639 | [-0.01912239 0.16218091 0.04286687 0.0835302 ] | [0.0972423802612481, 0.16981132075471694, 0.23947750362844689, 0.31204644412191573] | 0.2046444 | [0.311, 0.286, 0.262, 0.237] | [0.6499093729121358 0.5340942148578439 0.6101547144401039 0.5842325950352054] | 0.5945977 | 1.134717 | 0.61 | 2-2-8
179 | BIS-TRIS |  | -0.7366445 | [-0.79177519 -0.75673537 -0.70339403 -0.69467344] | [-0.5594405594405594, -0.5771812080536913, -0.5058823529411764, -0.5792988313856426] | -0.5573123 | [0.572, 0.596, 0.51, 0.599] | [3.0941349918901664 2.648456008980221 2.172160122776087 2.1101199515858777] | 2.506218 | 1.146811 | 0.45 | 5-1-1
180 | NaCl |  | 0.06150686 | [ 0.36019853 -0.36582121 -0.17041342 0.42206356] | [0.0, 0.0, 0.0, 0.0] | 0 | [0.457, 0.46, 0.425, 0.362] | [0.8847475033724289 2.1805316916720767 1.666910945949824 0.7991976404686284] | 1.382847 | 2.461468 | 0.76 | 2-3-11
181 | 8-Hydroxy-7-iodo-5-quinolinesulfonic acid | Oc1c(I)cc(c2cccnc12)S(O)(=O)=O | -0.2580677 | [-0.40748032 -0.15164084 -0.01522488 -0.45792466] | [-0.4341704718417049, -0.4580903790087465, -0.24746963562753044, -0.23350515463917532] | -0.3596038 | [0.657, 0.686, 0.494, 0.485] | [1.1323179916399864 0.7908451073019608 0.6812933020997738 1.2376890086169852] | 0.9605364 | 1.194239 | 0.66 | 2-2-2
182 | tri-Natriumcitrat Dihydrat | O.O.[Na+].[Na+].[Na+].OC(CC([O-])=O)(CC([O-])=O)C([O-])=O | 0.4495098 | [0.30718834 0.43404574 0.52344084 0.5333641 ] | [0.3637982195845698, 0.5014836795252227, 0.5014836795252227, 0.49436201780415434] | 0.4652819 | [0.268, 0.21, 0.21, 0.213] | [0.39072846729723776 0.31918406377558567 0.2687674617286178 0.26317099059942306] | 0.3104627 | 1.003876 | 0.75 | 3-7-8
183 | Gly-Gly hydrochloride | NCC(=O)NCC(O)=O | -0.8008226 | [-0.78451355 -0.78948567 -0.79100879 -0.83828257] | [-0.5661962365591398, -0.6328213879408419, -0.5990683229813665, -0.6689743589743589] | -0.6206289 | [0.744, 0.879, 0.805, 0.975] | [2.599042333013177 2.6604289081307684 2.679818015718584 3.4631913567289474] | 2.85062 | 0.9969039 | 0.57 | 4-6-3
184 | L-Asparagine | N[C@@H](CC(N)=O)C(O)=O | -0.4267201 | [-0.13799231 -0.62867301 -0.50201323 -0.43820198] | [-0.5334051724137931, -0.625, -0.5419605077574048, -0.492578125] | -0.5537616 | [0.696, 0.866, 0.709, 0.64] | [1.0637078677532772 2.4693178407090053 1.8412624770867934 1.6321245690843258] | 1.751603 | 1.632125 | 0.58 | 4-3-3
185 | NaCl |  | 0.02587536 | [ 0.1417178 -0.2724301 -0.03790204 0.27211578] | [0.0, 0.0, 0.0, 0.0] | 0 | [0.287, 0.334, 0.395, 0.283] | [0.7869798508014606 1.2602560335617115 0.9530467793412021 0.6674147680433109] | 0.9169244 | 1.632125 | 0.58 | 4-3-6
186 | Mellitic acid |  | 0.09089688 | [-0.24701323 0.18667377 0.15455361 0.26937336] | [0.009267059814658807, 0.18449873631002534, 0.36647009267059816, 0.19460825610783494] | 0.188711 | [0.294, 0.242, 0.188, 0.239] | [0.5218573274774297 0.3195978939429407 0.33221956429367966 0.28710095083195825] | 0.3651939 | 0.699454 | 0.53 | 4-2-10
187 | Dimethyl 2,6-pyridinedicarboxylate |  | -0.2240452 | [-0.13708762 -0.23576427 -0.10443616 -0.41889267] | [0.20334261838440115, 0.07520891364902504, -0.12224938875305624, -0.23290598290598297] | -0.03946488 | [0.286, 0.332, 0.409, 0.468] | [0.6689041516394095 0.7552717712211607 0.6445165050707993 0.9932858321751158] | 0.7654946 | 1.027426 | 0.64 | 1-3-7
188 | Terephthalic acid | OC(=O)c1ccc(cc1)C(O)=O |  | [nan nan nan nan] | [0.2573991031390134, 0.4798206278026905, 0.7381165919282511, 0.3614349775784753] | 0.4591928 | [0.207, 0.145, 0.073, 0.178] | [0.5989268413469162 0.8521448388045073 1.4118278045467303 0.7122164969856771] | 0.893779 |  | 0.5 | 3-1-4
189 | 2-Amino-5-methyl-salicylic acid | Cc1ccc(N)c(c1)C(O)=O | 0.470414 | [0.54089746 0.45125179 0.40768724 0.48181936] | [0.31115459882583174, 0.47814742335290283, 0.5799086757990868, 0.6477495107632094] | 0.5042401 | [0.264, 0.2, 0.161, 0.135] | [0.3597931292829395 0.43004736643752783 0.4641883794336942 0.40609192895718293] | 0.4150302 | 1.394965 | 0.68 | 4-3-7
190 | 2-Aminopyridine-3-carboxylic acid |  | 0.1438912 | [ 0.02162795 -0.25079667 0.32491764 0.47981589] | [-0.3891912908242613, -0.09919724770642202, -0.13491189427312777, -0.18347193347193336] | -0.2199603 | [0.643, 0.436, 0.454, 0.481] | [0.6442847672735452 0.8789701554456791 0.44456020601435103 0.34255547341682185] | 0.5775927 | 1.172179 | 0.7 | 1-5-3
191 | NaCl |  | 0.02968489 | [-0.20779276 0.37779844 -0.22335774 0.17209163] | [0.0, 0.0, 0.0, 0.0] | 0 | [0.218, -1.0, 0.385, 0.285] | [0.6177257680655744 0.30448480146571216 0.6301058368780242 0.40515089060240406] | 0.4893668 | 0.8710729 | 0.53 | 4-4-6
192 | 4-Nitrophthalic acid |  | 0.07500164 | [ 0.28461205 0.24795912 0.21892619 -0.4514908 ] | [0.12043139604553643, 0.4559616536848412, 0.46075494307968845, -0.2615044247787609] | 0.1707609 | [0.367, 0.227, 0.225, 0.565] | [0.3452775503025721 0.362967859014989 0.3769804262538757 0.8799192259112656] | 0.4912863 | 0.8591059 | 0.74 | 1-3-3
193 | 4,6-Diamino-2-pyrimidinethiol |  | 0.3119163 | [0.37425278 0.32567843 0.28410168 0.26363212] | [0.15921568627450966, 0.29098039215686267, 0.3411764705882353, 0.3380392156862745] | 0.2823529 | [0.268, 0.226, 0.21, 0.211] | [0.2926015981000138 0.3153151336403583 0.3347565689687626 0.3443282043947353] | 0.3217504 | 0.8323342 | 0.57 | 1-1-9
194 | 6-Mercaptopyridine-3-carboxylic acid |  | -0.2576891 | [-0.44563439 -0.25836147 -0.23346925 -0.09329129] | [-0.450611888111888, -0.35339506172839485, -0.423394495412844, -0.5854221635883905] | -0.4675985 | [0.572, 0.486, 0.545, 0.758] | [0.7048408220592313 0.526859778114099 0.5097506016615924 0.4309427147732259] | 0.5430985 | 0.6955163 | 0.56 | 1-6-3
195 | 3,5-Dinitrosalicylic acid | OC(=O)c1cc(cc(c1O)[N+]([O-])=O)[N+]([O-])=O | 0.6525151 | [0.5777245 0.63618039 0.74940351 0.64675187] | [0.0014471780028942893, -0.13190954773869368, 0.4703328509406657, 0.3111432706222865] | 0.1577424 | [0.345, 0.398, 0.183, 0.238] | [0.34095992303464495 0.2937606104708968 0.2023403258013749 0.28522482902771545] | 0.2805714 | 1.437234 | 0.61 | 2-1-3
196 | 3-Hydroxy-4-nitrobenzoic acid |  | 0.4160577 | [0.37756004 0.447602 0.39947871 0.43958996] | [0.03342618384401119, 0.32869080779944293, -0.4075907590759076, -0.25672877846790887] | -0.143709 | [0.347, 0.241, 0.606, 0.483] | [0.35927587919650883 0.31884725849572015 0.3466242988590037 0.32347185497379916] | 0.3370548 | 1.027426 | 0.64 | 1-3-8
197 | 4-tert-butylbenzoic acid | CC(C)(C)c1ccc(cc1)C(O)=O | 0.1859618 | [0.22148642 0.0655324 0.05700778 0.39982067] | [0.23239436619718312, 0.08215962441314562, -0.15476190476190477, -0.1161825726141078] | 1.110223e-16 | [0.327, 0.391, 0.504, 0.482] | [1.07656513049427 1.2922256729208859 1.304013908271085 0.8299561581132963] | 1.12569 | 2.461468 | 0.76 | 2-3-9
198 | Glucose | OC[C@H]1O[C@H](O)[C@H](O)[C@@H](O)[C@@H]1O | 0.3317646 | [0.3603209 0.21203611 0.46073871 0.29396273] | [0.11932255581216322, -0.14763779527559062, 0.23941493456505003, -0.06681034482758619] | 0.02848345 | [0.286, 0.381, 0.247, 0.348] | [0.5865373490964166 0.7225032832655499 0.49446181361588437 0.6473827678683485] | 0.6127213 | 1.632125 | 0.58 | 4-3-4
199 | 1-(2-Hydroxyethyl)piperazine | OCCN1CCNCC1 | -0.6595598 | [-0.80625457 -0.73653144 -0.61034546 -0.48510774] | [-0.5703918722786647, -0.5432098765432098, -0.6021505376344085, -0.5728715728715728] | -0.5731795 | [0.689, 0.648, 0.744, 0.693] | [2.5258238500057963 1.857401225706331 1.2558991883612842 0.950425672200535] | 1.647387 | 0.8710729 | 0.53 | 4-4-5
200 | Kojic acid | OCC1=CC(=O)C(O)=CO1 | -0.1230251 | [ 0.1723092 -0.00471922 -0.40540437 -0.25428588] | [-0.11415525114155245, -0.5088607594936709, -0.3880126182965299, -0.27204502814258913] | -0.3519833 | [0.438, 0.79, 0.634, 0.533] | [0.6796954763031823 0.8250886835135093 1.3810981162856852 1.101219466740688] | 0.9967754 | 1.461727 | 0.69 | 4-5-7
201 | Aspartic acid/(S)-Aminobutanedioic acid, (S)-(+)-Aminosuccinic acid, L-Aspartic acid |  | -0.6237455 | [-0.72920046 -0.62026172 -0.60133912 -0.54418072] | [-0.41352859135285913, -0.45176010430247726, -0.4094101123595506, -0.4538961038961039] | -0.4329063 | [0.717, 0.767, 0.712, 0.77] | [1.800304921063417 1.2838361862768757 1.2228983809844636 1.0695505043779807] | 1.344147 | 0.8677887 | 0.75 | 4-6-9
202 | Tricarballylic acid |  | 0.1706788 | [ 0.51677823 0.2823276 -0.05909147 -0.05729898] | [-0.12031700288184421, -0.22916666666666663, -0.13526912181303108, -0.1425561797752808] | -0.1590909 | [0.347, 0.396, 0.353, 0.356] | [0.25782688023683376 0.3829199143275364 0.5670669013760511 0.5659886560086075] | 0.4434506 | 0.9497334 | 0.54 | 1-1-1
203 | (S)-(+)-Glycidyl benzyl ether |  | -0.3158919 | [-0.17617318 -0.48276733 -0.30254041 -0.30208672] | [-0.05654761904761896, -0.12591911764705876, -0.20484949832775912, -0.23798076923076905] | -0.1621145 | [0.252, 0.272, 0.299, 0.312] | [0.45356683920746477 0.7224225222937873 0.5357450574031549 0.53539678865747] | 0.5617828 | 0.6651157 | 0.42 | 4-2-5
204 | NaCl |  | 0.01249874 | [-0.19137181 -0.06627718 0.04719568 0.26044826] | [0.0, 0.0, 0.0, 0.0] | 0 | [0.22, 0.259, 0.327, 0.316] | [0.7650777341891801 0.6625771761678783 0.5894651827349894 0.45753361229550105] | 0.6186634 | 1.101221 | 0.5 | 2-4-6
205 | Quinaldic acid | OC(=O)c1ccc2ccccc2n1 | 0.3433172 | [0.34065297 0.22623046 0.38089438 0.425491 ] | [0.09433962264150941, -0.2559395248380132, 0.08563134978229314, -0.06130790190735702] | -0.054221 | [0.312, 0.463, 0.315, 0.367] | [0.42032156658269976 0.49326380850867413 0.3946684141530504 0.36623888814829186] | 0.4186232 | 1.134717 | 0.61 | 2-2-9
206 | Hypophosphorous acid | O[PH2]=O | -0.1917177 | [-0.13757312 0.30639368 -0.38715649 -0.548535 ] | [-0.36406844106463876, -0.3817005545286507, -0.362857142857143, -0.4480198019801981] | -0.3912648 | [0.526, 0.541, 0.525, 0.606] | [0.47683444453419077 0.28523508585979845 0.6710274928494622 0.9108897597545267] | 0.5859967 | 0.731998 | 0.6 | 3-7-2
207 | Tartronic acid |  | 0.1037577 | [ 0.04549327 -0.19529765 0.24074248 0.3240925 ] | [0.1384111384111385, -0.005700325732898803, 0.1842751842751844, 0.3022113022113023] | 0.1547912 | [0.263, 0.307, 0.249, 0.213] | [0.5092847829680901 0.6630502424887694 0.4051079871918045 0.36063591145039514] | 0.4845197 | 0.9497334 | 0.54 | 1-1-3
208 | AMPSO |  | -0.8095789 | [-0.80085828 -0.80477183 -0.8152794 -0.81740597] | [-0.6056070826306914, -0.5856953055801595, -0.5789828982898291, -0.6258] | -0.5998717 | [1.186, 1.129, 1.111, 1.25] | [3.330177729124515 3.3969345416575534 3.590164251352849 3.631976980150636] | 3.487313 | 1.180456 | 0.56 | 1-6-6
209 | 3-Nitrosalicylic acid | OC(=O)c1cccc(c1O)[N+]([O-])=O | 0.2966274 | [0.26268105 0.3097607 0.26134142 0.35272651] | [0.027496382054992607, 0.04196816208393617, 0.14905933429811857, -0.20938215102974833] | -0.01144492 | [0.336, 0.331, 0.294, 0.437] | [0.5953369694263518 0.5573232178252694 0.5964186292138131 0.5226311319711455] | 0.5679275 | 1.437234 | 0.61 | 2-1-2
210 | NaCl |  |  | [nan nan nan nan] | [0.0, 0.0, 0.0, 0.0] | 0 | [0.28, 0.271, 0.279, 0.285] | [0.41814857920777704 0.8810896049950298 0.507750921914998 0.8711148186374503] | 0.669526 |  | 0.5 | 3-1-6
211 | trans-3-(3-Pyridyl)acrylic acid |  | -0.02359465 | [-0.18920465 -0.00683411 -0.01260354 0.1142637 ] | [0.2990732940185341, 0.1676495366470092, 0.3125526537489469, 0.06318449873630994] | 0.210615 | [0.208, 0.247, 0.204, 0.278] | [0.48464962327352323 0.39565561519349174 0.39796745804945155 0.3480515506414706] | 0.4065811 | 0.699454 | 0.53 | 4-2-9
212 | 2,2′-(Ethylenedithio)diacetic acid |  | 0.295398 | [0.36729597 0.29423242 0.33289203 0.18717154] | [0.1763584366062917, 0.08484270734032417, 0.1077216396568158, 0.05433746425166819] | 0.1058151 | [0.216, 0.24, 0.234, 0.248] | [0.26446473092458805 0.29500465322171726 0.2788452741870135 0.3397551576970138] | 0.2945175 | 0.7440244 | 0.47 | 1-2-7
213 | Maleic acid | OC(=O)\C=C/C(O)=O | -0.2444873 | [-0.41998427 -0.23438361 -0.14299602 -0.18058518] | [0.3662691652470187, 0.20272572402044275, -0.16142857142857148, -0.28414634146341466] | -0.005084746 | [0.186, 0.234, 0.35, 0.41] | [0.9988671920260425 0.7567218852105814 0.676027992368627 0.7070395483513511] | 0.7846642 | 1.031258 | 0.52 | 2-4-9
214 | Cyclohexaneacetic acid |  | -0.1250371 | [ 0.21314286 -0.40802303 -0.32458266 0.01931436] | [-0.01573849878934641, 0.006150061500614812, -0.05684454756380519, 0.11193111931119293] | 0.0104551 | [0.413, 0.404, 0.431, 0.361] | [0.3970777443862901 0.8524616302003982 0.7471493911017005 0.4948909038644536] | 0.6228949 | 0.898255 | 0.72 | 3-8-2
215 | N-(2-HYDROXYETHYL)ETHYLENEDIAMINE-N N' N trisodium salt |  | -0.1906542 | [-0.65645582 -0.59911408 0.10252082 0.39043233] | [-0.5951536643026004, -0.6173184357541899, -0.6134311512415349, -0.6017441860465116] | -0.6071121 | [0.846, 0.895, 0.886, 0.86] | [1.3897488955408914 1.1909626281927068 0.42849259503795906 0.2910320818048544] | 0.8250591 | 0.8498435 | 0.61 | 3-5-8
216 | NaCl |  | 0.001527007 | [-0.02754292 0.05484275 0.04918548 -0.07037729] | [0.0, 0.0, 0.0, 0.0] | 0 | [0.405, 0.352, 0.435, 0.493] | [0.5799484925452714 0.533045079881578 0.5362356351049902 0.6066708686244183] | 0.563975 | 1.003876 | 0.75 | 3-7-12
217 | NaCl |  | 0.01243896 | [ 0.16929226 0.17184598 -0.1412119 -0.15017052] | [0.0, 0.0, 0.0, 0.0] | 0 | [0.54, 0.46, 0.52, 0.49] | [0.6187085266517721 0.6168065223573828 0.8672650091345784 0.8764074313984248] | 0.7447969 | 1.325738 | 0.89 | 4-1-6
218 | NaCl |  | 0.0005922625 | [-0.00995541 0.06910968 -0.01167551 -0.04510971] | [0.0, 0.0, 0.0, 0.0] | 0 | [0.371, 0.329, 0.313, 0.365] | [0.6438917634453615 0.5934254077797521 0.6450124008771362 0.6675966441747359] | 0.6374816 | 1.134717 | 0.61 | 2-2-11
219 | Hexamethyleneteramine | C1N2CN3CN1CN(C2)C3 | -0.07318297 | [-0.08903111 -0.17649191 0.11379818 -0.14100701] | [-0.20761494252873558, -0.5067084078711985, -0.3290754257907542, -0.23189415041782735] | -0.3422779 | [0.348, 0.559, 0.411, 0.359] | [0.8619202610392509 0.9534606308950456 0.6958301991441316 0.9140732813789331] | 0.8563211 | 1.397625 | 0.49 | 2-3-4
220 | 4-Amino-3-hydrazino-5-mercapto-1,2,4-triazole |  | 0.112846 | [ 0.2423669 0.22904371 0.11302084 -0.13304737] | [0.21882352941176464, 0.39137254901960783, 0.2501960784313726, 0.41333333333333333] | 0.3184314 | [0.249, 0.194, 0.239, 0.187] | [0.35427189735806536 0.3605018664986226 0.4147545708759354 0.5393645425305459] | 0.4172232 | 0.8323342 | 0.57 | 1-1-8
221 | Fumaric acid | OC(=O)\C=C\C(O)=O | 0.5253245 | [0.38380237 0.55968227 0.60940938 0.54840388] | [0.5168738898756661, 0.5275310834813499, 0.6127886323268206, 0.655417406749556] | 0.5781528 | [0.136, 0.133, 0.109, 0.097] | [0.38610060908491656 0.27589678361808356 0.2447384862733757 0.2829636602762903] | 0.2974249 | 1.115322 | 0.5 | 2-5-1
222 | Thiourea | NC(N)=S |  | [] | [0.7037815126050421, 0.6827731092436975, 0.7415966386554622, 0.7710084033613446] | 0.7247899 | [0.141, 0.151, 0.123, 0.109] | [None None None None] |  |  | 0.85 | 3-1-7
223 | 3-Methylsalicylic | Cc1cccc(C(O)=O)c1O | 0.4623634 | [0.59482578 0.5338861 0.51687048 0.20387124] | [0.5217673814165043, 0.5867446393762183, 0.5425601039636128, 0.5633528265107213] | 0.5536062 | [0.184, 0.159, 0.176, 0.168] | [0.27615004734115983 0.3176840237188234 0.32928116328620294 0.542608547191822] | 0.3664309 | 1.213175 | 0.68 | 4-7-5
224 | 5-Aminosalicylic acid | Nc1ccc(O)c(c1)C(O)=O | -0.4234139 | [-0.75018414 -0.04485419 -0.06384489 -0.83477248] | [0.7650951199338296, 0.6261373035566584, 0.5732009925558312, 0.5665839536807279] | 0.6327543 | [0.071, 0.113, 0.129, 0.131] | [1.016980936812846 0.26598867861225806 0.27138448370381274 1.5376250336191692] | 0.7729948 | 0.4522232 | 0.54 | 4-7-10
225 | 4,4′-Dithiodibutyric acid |  | 0.03163651 | [ 0.28140236 0.04009883 -0.28778005 0.09282491] | [0.012392755004766332, -0.046363636363636496, -0.07332155477031799, 0.39370829361296467] | 0.06959009 | [0.259, 0.275, 0.283, 0.159] | [0.30036750563117254 0.4012302613649787 0.586885018522555 0.37919122279932643] | 0.4169185 | 0.7440244 | 0.47 | 1-2-8
226 | 3-(4-Pyridyl)acrylic acid |  | -0.1477459 | [-0.34172358 -0.16756046 0.05637295 -0.13807248] | [-0.18856655290102387, -0.2924107142857143, -0.411509900990099, -0.46573033707865163] | -0.3565629 | [0.293, 0.336, 0.404, 0.445] | [0.5676346814390626 0.44887407571900495 0.3525961834605901 0.43351734098928285] | 0.4506556 | 0.6651157 | 0.42 | 4-2-3
227 | 2-Nitrobenzoic acid |  | -0.290412 | [ 0.15407891 -0.50016488 -0.41167464 -0.40388739] | [-0.475634178905207, -0.5511428571428572, -0.5121118012422361, -0.3746019108280254] | -0.4860975 | [0.749, 0.875, 0.805, 0.628] | [0.5570621889960579 1.3174891941561369 1.119325146131753 1.1047029553476768] | 1.024645 | 1.172179 | 0.7 | 1-5-2
228 | NaCl |  | 0.001906353 | [-0.02724231 -0.01279646 -0.078553 0.12621718] | [0.0, 0.0, 0.0, 0.0] | 0 | [0.317, 0.35, 0.281, 0.273] | [0.5485005039652482 0.5404742404991604 0.5790437068180891 0.46621389138388475] | 0.5335581 | 0.9497334 | 0.54 | 1-1-6
229 | (ACES) N-(2-Acetamido)-2-aminoethanesulfonic acid | NC(=O)CNCCS(O)(=O)=O |  | [] | [-0.6095159967186219, -0.6796769851951547, -0.5969517358171041, -0.6369183829138063] | -0.6336348 | [1.219, 1.486, 1.181, 1.311] | [None None None None] |  |  | 0.85 | 3-1-11
230 | p-Toluic acid | Cc1ccc(cc1)C(O)=O | 0.1645514 | [ 0.26681227 0.30281085 0.18750057 -0.09891793] | [0.11140939597315436, -0.15723981900452488, 0.06308724832214774, 0.16778523489932895] | 0.03892617 | [0.331, 0.442, 0.349, 0.31] | [0.508250054349065 0.4832956241650717 0.5632293884380712 0.7693038328278538] | 0.5810197 | 1.233906 | 0.66 | 2-1-10
231 | Dimethylolpropionic acid 2,2-bis(hydroxymethyl)propionic acid |  | 0.365454 | [0.34727903 0.48382334 0.40867758 0.22203621] | [0.48258706467661683, 0.28358208955223874, 0.36318407960199006, 0.36318407960199006] | 0.3731343 | [0.26, 0.36, 0.32, 0.32] | [0.4861445404792348 0.3844467609099687 0.4404150864822916 0.5794249989555463] | 0.4726078 | 1.325738 | 0.89 | 4-1-4